## SMP_Dataset
Author | No | Names | Smiles | Molar ratio | Glass transtion temperature
Warren 2010 | 1 | DEGDA | {C=CC(=O)OCCOCCOC(=O)C=C, C=CC(=O)OC(C)(C)C, COC(OC)(C(=O)c1ccccc1)c1ccccc1} | 0.06266:0.93210:0.00524 | 66
| 2 | DEGDMA【Averaged from Warren 2010 (74.0C) and Ortega 2008 (72.8C) for the identical 10wt% DEGDMA recipe to eliminate experimental random noise】 | {C=C(C)C(=O)OCCOCCOC(=O)C(=C)C, C=CC(=O)OC(C)(C)C, COC(OC)(C(=O)c1ccccc1)c1ccccc1} | 0.05581:0.93891:0.00528 | 73.4
| 3 | PEGDA-2 | {C=CC(=O)OCCOCCOCCOCCOC(=O)C=C, C=CC(=O)OC(C)(C)C, COC(OC)(C(=O)c1ccccc1)c1ccccc1} | 0.04523:0.94944:0.00533 | 60
| 4 | PEGDA-4 | {C=CC(=O)OCCOCCOCCOCCOCCOCCOCCOCCOCCOCCOC(=O)C=C, C=CC(=O)OC(C)(C)C, COC(OC)(C(=O)c1ccccc1)c1ccccc1} | 0.02667:0.96789:0.00544 | 52
| 5 | PEGDMA | {C=C(C)C(=O)OCCOCCOCCOCCOC(=O)C(=C)C, C=CC(=O)OC(C)(C)C, COC(OC)(C(=O)c1ccccc1)c1ccccc1} | 0.04155:0.95310:0.00535 | 65
Lakhera et al., 2012 | 1 | 10wt% XLS | { C=CC(=O)OC(C)(C)C, C=C(C)C(=O)OCCOCCOC(=O)C(C)=C, C=C(C)C(=O)OCCOCCOCCOCCOCCOCCOCCOCCOCCOC(=O)C(C)=C, COC(OC)(c1ccccc1)C(=O)c2ccccc2 } | 0.964939 : 0.017035 : 0.017489 : 0.000537 | 53.31
| 2 | 20wt% XLS | { C=CC(=O)OC(C)(C)C, C=C(C)C(=O)OCCOCCOC(=O)C(C)=C, C=C(C)C(=O)OCCOCCOCCOCCOCCOCCOCCOCCOCCOC(=O)C(C)=C, COC(OC)(c1ccccc1)C(=O)c2ccccc2 } | 0.924951 : 0.036746 : 0.037724 : 0.000579 | 53.35
| 3 | 30wt% XLS | { C=CC(=O)OC(C)(C)C, C=C(C)C(=O)OCCOCCOC(=O)C(C)=C, C=C(C)C(=O)OCCOCCOCCOCCOCCOCCOCCOCCOCCOC(=O)C(C)=C, COC(OC)(c1ccccc1)C(=O)c2ccccc2 } | 0.822622 : 0.087185 : 0.089506 : 0.000687 | 57.11
Wu et al., 2016 |  |  | { c1ccc2c(c1)-c1ccccc1C2(c1ccc(OCCOCC2CO2)cc1)c1ccc(OCCOCC2CO2)cc1, Nc1ccc(S(=O)(=O)c2ccc(N)cc2)cc1 } | 0.66667 : 0.33333 | 170
Santiago et al., 2016b | 1 | 90-10-FG | { CC(C)(c1ccc(OCC2CO2)cc1)c1ccc(OCC2CO2)cc1, CC(N)COCC(C)OCC(C)OCC(C)OCC(C)OCC(C)OCC(C)N, NCCNCCN(CCNCCC(CN)CCN)CCN(CCNCCN)CCN(CCN)CCN } | 0.67746 : 0.31429 : 0.00825 | 60
| 2 | 80-20-FG | { CC(C)(c1ccc(OCC2CO2)cc1)c1ccc(OCC2CO2)cc1, CC(N)COCC(C)OCC(C)OCC(C)OCC(C)OCC(C)OCC(C)N, NCCNCCN(CCNCCC(CN)CCN)CCN(CCNCCN)CCN(CCN)CCN } | 0.70310 : 0.28083 : 0.01607 | 68
| 3 | 70-30-FG | { CC(C)(c1ccc(OCC2CO2)cc1)c1ccc(OCC2CO2)cc1, CC(N)COCC(C)OCC(C)OCC(C)OCC(C)OCC(C)OCC(C)N, NCCNCCN(CCNCCC(CN)CCN)CCN(CCNCCN)CCN(CCN)CCN } | 0.72920 : 0.24637 : 0.02443 | 77
| 4 | 60-40-FG | { CC(C)(c1ccc(OCC2CO2)cc1)c1ccc(OCC2CO2)cc1, CC(N)COCC(C)OCC(C)OCC(C)OCC(C)OCC(C)OCC(C)N, NCCNCCN(CCNCCC(CN)CCN)CCN(CCNCCN)CCN(CCN)CCN } | 0.75520 : 0.21239 : 0.03241 | 87
| 5 | 50-50-FG | { CC(C)(c1ccc(OCC2CO2)cc1)c1ccc(OCC2CO2)cc1, CC(N)COCC(C)OCC(C)OCC(C)OCC(C)OCC(C)OCC(C)N, NCCNCCN(CCNCCC(CN)CCN)CCN(CCNCCN)CCN(CCN)CCN } | 0.78039 : 0.17911 : 0.04050 | 96
| 6 | 40-60-FG | { CC(C)(c1ccc(OCC2CO2)cc1)c1ccc(OCC2CO2)cc1, CC(N)COCC(C)OCC(C)OCC(C)OCC(C)OCC(C)OCC(C)N, NCCNCCN(CCNCCC(CN)CCN)CCN(CCNCCN)CCN(CCN)CCN } | 0.80468 : 0.14704 : 0.04828 | 104
| 7 | 30-70-FG | { CC(C)(c1ccc(OCC2CO2)cc1)c1ccc(OCC2CO2)cc1, CC(N)COCC(C)OCC(C)OCC(C)OCC(C)OCC(C)OCC(C)N, NCCNCCN(CCNCCC(CN)CCN)CCN(CCNCCN)CCN(CCN)CCN } | 0.82810 : 0.11627 : 0.05563 | 117
| 8 | 90-10-PR | { CC(C)(c1ccc(OCC2CO2)cc1)c1ccc(OCC2CO2)cc1, CC(N)COCC(C)OCC(C)OCC(C)OCC(C)OCC(C)OCC(C)N, NCCNCCN(CCNCCC(CN)CCN)CCN(CCNCCN)CCN(CCN)CCN } | 0.69230 : 0.32150 : 0.00620 | 56
| 9 | 80-20-PR | { CC(C)(c1ccc(OCC2CO2)cc1)c1ccc(OCC2CO2)cc1, CC(N)COCC(C)OCC(C)OCC(C)OCC(C)OCC(C)OCC(C)N, NCCNCCN(CCNCCC(CN)CCN)CCN(CCNCCN)CCN(CCN)CCN } | 0.71655 : 0.28609 : 0.00736 | 64
| 10 | 70-30-PR | { CC(C)(c1ccc(OCC2CO2)cc1)c1ccc(OCC2CO2)cc1, CC(N)COCC(C)OCC(C)OCC(C)OCC(C)OCC(C)OCC(C)N, NCCNCCN(CCNCCC(CN)CCN)CCN(CCNCCN)CCN(CCN)CCN } | 0.74157 : 0.25329 : 0.00514 | 70
| 11 | 60-40-PR | { CC(C)(c1ccc(OCC2CO2)cc1)c1ccc(OCC2CO2)cc1, CC(N)COCC(C)OCC(C)OCC(C)OCC(C)OCC(C)OCC(C)N, NCCNCCN(CCNCCC(CN)CCN)CCN(CCNCCN)CCN(CCN)CCN } | 0.76294 : 0.21641 : 0.02065 | 79
| 12 | 50-50-PR | { CC(C)(c1ccc(OCC2CO2)cc1)c1ccc(OCC2CO2)cc1, CC(N)COCC(C)OCC(C)OCC(C)OCC(C)OCC(C)OCC(C)N, NCCNCCN(CCNCCC(CN)CCN)CCN(CCNCCN)CCN(CCN)CCN } | 0.78847 : 0.17813 : 0.03340 | 89
| 13 | 40-60-PR | { CC(C)(c1ccc(OCC2CO2)cc1)c1ccc(OCC2CO2)cc1, CC(N)COCC(C)OCC(C)OCC(C)OCC(C)OCC(C)OCC(C)N, NCCNCCN(CCNCCC(CN)CCN)CCN(CCNCCN)CCN(CCN)CCN } | 0.82656 : 0.12729 : 0.04615 | 99
| 14 | 30-70-PR | { CC(C)(c1ccc(OCC2CO2)cc1)c1ccc(OCC2CO2)cc1, CC(N)COCC(C)OCC(C)OCC(C)OCC(C)OCC(C)OCC(C)N, NCCNCCN(CCNCCC(CN)CCN)CCN(CCNCCN)CCN(CCN)CCN } | 0.86322 : 0.11139 : 0.02539 | 112
Ortega 2012 | 2 | 2% crosslink tba & PEGDMA | {C=CC(=O)OC(C)(C)C, C=C(C)C(=O)OCCOCCOCCOCCOC(=O)C(=C)C, C=C(C)C(=O)OCCOCCOCCOCCOCCOCCOCCOCCOCCOC(=O)C(=C)C, COC(OC)(C(=O)c1ccccc1)c1ccccc1} | 0.98891 : 0.00336 : 0.00268 : 0.00505 | 57
| 3 | 10% crosslink tba & PEGDMA | {C=CC(=O)OC(C)(C)C, C=C(C)C(=O)OCCOCCOCCOCCOC(=O)C(=C)C, C=C(C)C(=O)OCCOCCOCCOCCOCCOCCOCCOCCOCCOC(=O)C(=C)C, COC(OC)(C(=O)c1ccccc1)c1ccccc1} | 0.96263 : 0.01780 : 0.01422 : 0.00535 | 56
| 4 | CA 40 wt% | {C=CC(=O)OC(C)(C)C, C=C(C)C(=O)OCCOCCOCCOCCOC(=O)C(=C)C, C=C(C)C(=O)OCCOCCOCCOCCOCCOCCOCCOCCOCCOC(=O)C(=C)C, COC(OC)(C(=O)c1ccccc1)c1ccccc1} | 0.82789 : 0.09186 : 0.07336 : 0.00690 | 55
Xie and Rousseau2009 | 1 | REF | { CC(C)(c1ccc(OCC2CO2)cc1)c1ccc(OCC2CO2)cc1, CC(N)COCC(C)OCC(C)OCC(C)N } | 0.66667 : 0.33333 | 93.7
| 3 | DA2 | { CC(C)(c1ccc(OCC2CO2)cc1)c1ccc(OCC2CO2)cc1, CC(N)COCC(C)OCC(C)OCC(C)N, CCCCCCCCCCN } | 0.57143:0.14286:0.28571 | 66.9
| 6 | NGDE1 | { CC(C)(c1ccc(OCC2CO2)cc1)c1ccc(OCC2CO2)cc1, CC(N)COCC(C)OCC(C)OCC(C)N, CC(C)(COCC1CO1)COCC1CO1 } | 0.5:0.33333:0.16667 | 72.9
| 8 | NGDE3 | { CC(C)(c1ccc(OCC2CO2)cc1)c1ccc(OCC2CO2)cc1, CC(N)COCC(C)OCC(C)OCC(C)N, CC(C)(COCC1CO1)COCC1CO1 } | 0.16667:0.33333:0.5 | 32.7
Rousseau and Xie2010 |  | E-D400 | { CC(C)(c1ccc(OCC2CO2)cc1)c1ccc(OCC2CO2)cc1, CC(N)COCC(C)COCC(C)COCC(C)COCC(C)COCC(C)CN } | 0.73529 : 0.26471 | 44
|  | E-T403 | { CC(C)(c1ccc(OCC2CO2)cc1)c1ccc(OCC2CO2)cc1, CC(N)COCC(C)COC(OCC(C)COCC(C)N)OCC(C)COCC(C)N } | 0.77519 : 0.22481 | 75.3
|  | E-C10 | { CC(C)(c1ccc(OCC2CO2)cc1)c1ccc(OCC2CO2)cc1, CC(N)COCC(C)COCC(C)CN, CCCCCCCCCCN } | 0.62547 : 0.25094 : 0.12360 | 62.6
|  | E25-NGDE | { CC(C)(c1ccc(OCC2CO2)cc1)c1ccc(OCC2CO2)cc1, CC(N)COCC(C)COCC(C)CN, CC(C)(COCC1CO1)COCC2CO2 } | 0.16667 : 0.33333 : 0.50000 | 31.4
|  | E50-NGDE | { CC(C)(c1ccc(OCC2CO2)cc1)c1ccc(OCC2CO2)cc1, CC(N)COCC(C)COCC(C)CN, CC(C)(COCC1CO1)COCC2CO2 } | 0.33333 : 0.33333 : 0.33333 | 48.1
|  | E75-NGDE | { CC(C)(c1ccc(OCC2CO2)cc1)c1ccc(OCC2CO2)cc1, CC(N)COCC(C)COCC(C)CN, CC(C)(COCC1CO1)COCC2CO2 } | 0.47333 : 0.33333 : 0.19333 | 72
|  | E100-NGDE | { CC(C)(c1ccc(OCC2CO2)cc1)c1ccc(OCC2CO2)cc1, CC(N)COCC(C)COCC(C)CN } | 0.66667 : 0.33333 | 93.1
Xiao2015 | A0 | 1 | { CC(C)(c1ccc(Oc2ccc3c(c2)C(=O)OC3=O)cc1)c1ccc(Oc2ccc3c(c2)C(=O)OC3=O)cc1, Nc1ccc(Oc2ccc(N)cc2)cc1 } | 0.5:0.5 | 238
| A1 | 2 | { CC(C)(c1ccc(Oc2ccc3c(c2)C(=O)OC3=O)cc1)c1ccc(Oc2ccc3c(c2)C(=O)OC3=O)cc1, Nc1ccc(Oc2ccc(N)cc2)cc1 } | 0.50378 : 0.49622 | 236
| A2 | 3 | { CC(C)(c1ccc(Oc2ccc3c(c2)C(=O)OC3=O)cc1)c1ccc(Oc2ccc3c(c2)C(=O)OC3=O)cc1, Nc1ccc(Oc2ccc(N)cc2)cc1 } | 0.51151 : 0.48849 | 234
| A3 | 4 | { CC(C)(c1ccc(Oc2ccc3c(c2)C(=O)OC3=O)cc1)c1ccc(Oc2ccc3c(c2)C(=O)OC3=O)cc1, Nc1ccc(Oc2ccc(N)cc2)cc1 } | 0.51948 : 0.48052 | 231
| A4 | 5 | { CC(C)(c1ccc(Oc2ccc3c(c2)C(=O)OC3=O)cc1)c1ccc(Oc2ccc3c(c2)C(=O)OC3=O)cc1, Nc1ccc(Oc2ccc(N)cc2)cc1 } | 0.52356 : 0.47644 | 229
| B1(TAP 1%) | 6 | { CC(C)(c1ccc(Oc2ccc3c(c2)C(=O)OC3=O)cc1)c1ccc(Oc2ccc3c(c2)C(=O)OC3=O)cc1, Nc1ccc(Oc2ccc(N)cc2)cc1, Nc1ccc(N(c2ccc(N)cc2)c2ccc(N)cc2)cc1 } | 0.50125 : 0.49373 : 0.00502 | 240
| B2(TAP 3%) | 7 | { CC(C)(c1ccc(Oc2ccc3c(c2)C(=O)OC3=O)cc1)c1ccc(Oc2ccc3c(c2)C(=O)OC3=O)cc1, Nc1ccc(Oc2ccc(N)cc2)cc1, Nc1ccc(N(c2ccc(N)cc2)c2ccc(N)cc2)cc1 } | 0.50378 : 0.48111 : 0.01511 | 241
| B3(TAP 5%) | 8 | { CC(C)(c1ccc(Oc2ccc3c(c2)C(=O)OC3=O)cc1)c1ccc(Oc2ccc3c(c2)C(=O)OC3=O)cc1, Nc1ccc(Oc2ccc(N)cc2)cc1, Nc1ccc(N(c2ccc(N)cc2)c2ccc(N)cc2)cc1 } | 0.50633 : 0.46835 : 0.02532 | 243
| B4(TAP 6%) | 9 | { CC(C)(c1ccc(Oc2ccc3c(c2)C(=O)OC3=O)cc1)c1ccc(Oc2ccc3c(c2)C(=O)OC3=O)cc1, Nc1ccc(Oc2ccc(N)cc2)cc1, Nc1ccc(N(c2ccc(N)cc2)c2ccc(N)cc2)cc1 } | 0.50761 : 0.46193 : 0.03046 | 242
Löwheratham (Thesis), 2011 | ENDB 1/1/1/0 | 1 | {CC(C)(c2ccc(OCC1CO1)cc2)c4ccc(OCC3CO3)cc4,CC(C)(COCC1CO1)COCC2CO2,CC(N)COCC(C)OCC(C)OCC(C)N} | 0.3333:0.3333:0.3333 | 57
| ENDB 1/1/0.8/0.2 | 2 | {CC(C)(c2ccc(OCC1CO1)cc2)c4ccc(OCC3CO3)cc4,CC(C)(COCC1CO1)COCC2CO2,CC(N)COCC(C)OCC(C)OCC(C)N, CC(C)(C1=CC2=C(C=C1)OCN(C2)C3=CC=CC=C3)C4=CC5=C(C=C4)OCN(C5)C6=CC=CC=C6} | 0.3333:0.3333:0.2667:0.0667 | 80
| ENDB 1/1/0.6/0.4 | 3 | {CC(C)(c2ccc(OCC1CO1)cc2)c4ccc(OCC3CO3)cc4,CC(C)(COCC1CO1)COCC2CO2,CC(N)COCC(C)OCC(C)OCC(C)N, CC(C)(C1=CC2=C(C=C1)OCN(C2)C3=CC=CC=C3)C4=CC5=C(C=C4)OCN(C5)C6=CC=CC=C6} | 0.3333:0.3333:0.2:0.1333 | 88
| ENDB 1/1/0.4/0.6 | 4 | {CC(C)(c2ccc(OCC1CO1)cc2)c4ccc(OCC3CO3)cc4,CC(C)(COCC1CO1)COCC2CO2,CC(N)COCC(C)OCC(C)OCC(C)N, CC(C)(C1=CC2=C(C=C1)OCN(C2)C3=CC=CC=C3)C4=CC5=C(C=C4)OCN(C5)C6=CC=CC=C6} | 0.3333:0.3333:0.1333:0.2 | 97
| ENDB 1/1/0.2/0.8 | 5 | {CC(C)(c2ccc(OCC1CO1)cc2)c4ccc(OCC3CO3)cc4, CC(C)(COCC1CO1)COCC2CO2, CC(N)COCC(C)OCC(C)OCC(C)N, CC(C)(C1=CC2=C(C=C1)OCN(C2)C3=CC=CC=C3)C4=CC5=C(C=C4)OCN(C5)C6=CC=CC=C6} | 0.3333 : 0.3333 : 0.0667 : 0.2667 | 105
| ENDB 1/1/0/1 | 6 | {CC(C)(c2ccc(OCC1CO1)cc2)c4ccc(OCC3CO3)cc4, CC(C)(COCC1CO1)COCC2CO2, CC(C)(C1=CC2=C(C=C1)OCN(C2)C3=CC=CC=C3)C4=CC5=C(C=C4)OCN(C5)C6=CC=CC=C6} | 0.3333:0.3333:0.3333 | 129
Feldkamp and Rousseau, 2010 | E-900(1)148 | 1 | {CC(C)(c2ccc(OCC1CO1)cc2)c4ccc(OCC3CO3)cc4, CC(N)COCC(C)OCC(C)OCC(C)OCCOCCOCCOCCOCCOCCOCCOCCOCCOCCOCCOCCOCC(C)OCC(C)OCC(C)N, NCCOCCOCCN} | 0.50000:0.25291:0.24709 | 36.5
| E-900(2)148 | 2 | {CC(C)(c2ccc(OCC1CO1)cc2)c4ccc(OCC3CO3)cc4, CC(N)COCC(C)OCC(C)OCC(C)OCCOCCOCCOCCOCCOCCOCCOCCOCCOCCOCCOCCOCC(C)OCC(C)OCC(C)N, NCCOCCOCCN} | 0.50000:0.16447:0.33553 | 53.99
| E-900(3)148 | 3 | {CC(C)(c2ccc(OCC1CO1)cc2)c4ccc(OCC3CO3)cc4, CC(N)COCC(C)OCC(C)OCC(C)OCCOCCOCCOCCOCCOCCOCCOCCOCCOCCOCCOCCOCC(C)OCC(C)OCC(C)N, NCCOCCOCCN} | 0.50000:0.12682:0.37318 | 61.6
| E-900(1)230 | 4 | {CC(C)(c2ccc(OCC1CO1)cc2)c4ccc(OCC3CO3)cc4, CC(N)COCC(C)OCC(C)OCC(C)OCCOCCOCCOCCOCCOCCOCCOCCOCCOCCOCCOCCOCC(C)OCC(C)OCC(C)N, CC(N)COCC(C)OCC(C)OCC(C)N} | 0.50000:0.24839:0.25161 | 38.93
| E-900(2)230 | 5 | {CC(C)(c2ccc(OCC1CO1)cc2)c4ccc(OCC3CO3)cc4, CC(N)COCC(C)OCC(C)OCC(C)OCCOCCOCCOCCOCCOCCOCCOCCOCCOCCOCCOCCOCC(C)OCC(C)OCC(C)N, CC(N)COCC(C)OCC(C)OCC(C)N} | 0.50000:0.16756:0.33244 | 54.77
| E-900(3)230 | 6 | {CC(C)(c2ccc(OCC1CO1)cc2)c4ccc(OCC3CO3)cc4, CC(N)COCC(C)OCC(C)OCC(C)OCCOCCOCCOCCOCCOCCOCCOCCOCCOCCOCCOCCOCC(C)OCC(C)OCC(C)N, CC(N)COCC(C)OCC(C)OCC(C)N} | 0.50000:0.12346:0.37654 | 63.41
| E-900(4)230 | 7 | {CC(C)(c2ccc(OCC1CO1)cc2)c4ccc(OCC3CO3)cc4, CC(N)COCC(C)OCC(C)OCC(C)OCCOCCOCCOCCOCCOCCOCCOCCOCCOCCOCCOCCOCC(C)OCC(C)OCC(C)N, CC(N)COCC(C)OCC(C)OCC(C)N} | 0.50000:0.09988:0.40012 | 66.4
| D-148(04)M600 | 8 | {CC(C)(c2ccc(OCC1CO1)cc2)c4ccc(OCC3CO3)cc4, NCCOCCOCCN, COCCOCCOCCOCCOCCOCCOCCOCCOCCOCCOCCOCCN} | 0.50000:0.34602:0.15398 | 60.39
| D-148(02)M1000 | 9 | {CC(C)(c2ccc(OCC1CO1)cc2)c4ccc(OCC3CO3)cc4, NCCOCCOCCN, COCCOCCOCCOCCOCCOCCOCCOCCOCCOCCOCCOCCOCCOCCOCCOCCOCCOCCOCCOCCOCC(C)N} | 0.50000:0.40193:0.09807 | 57.07
| D-148(01)M2070 | 10 | {CC(C)(c2ccc(OCC1CO1)cc2)c4ccc(OCC3CO3)cc4, NCCOCCOCCN, COCCOCCOCCOCCOCCOCCOCCOCCOCCOCCOCCOCCOCCOCCOCCOCCOCCOCCOCCOCCOCCOCCOCCOCCOCCOCCOCCOCCOCCOCCOCCOCCOCCOCC(C)OCC(C)OCC(C)OCC(C)OCC(C)OCC(C)OCC(C)OCC(C)OCC(C)OCC(C)N} | 0.50000:0.44803:0.05197 | 62.74
| D-148(002)M1000 | 11 | {CC(C)(c2ccc(OCC1CO1)cc2)c4ccc(OCC3CO3)cc4, NCCOCCOCCN, COCCOCCOCCOCCOCCOCCOCCOCCOCCOCCOCCOCCOCCOCCOCCOCCOCCOCCOCCOCCOCC(C)N} | 0.50000:0.48924:0.01076 | 94.57
| D-148(002)M2005 | 12 | {CC(C)(c2ccc(OCC1CO1)cc2)c4ccc(OCC3CO3)cc4, NCCOCCOCCN, COCCOCCOCCOCCOCCOCCOCCOCCOCCOCCOCCOCCOCCOCCOCCOCCOCCOCCOCCOCCOCCOCCOCCOCCOCCOCCOCCOCCOCCOCCOCCOCCOCCOCCOCCOCCOCCOCC(C)OCC(C)OCC(C)OCC(C)OCC(C)OCC(C)N} | 0.50000:0.48924:0.01076 | 98.56
| D-148(002)M2070 | 13 | {CC(C)(c2ccc(OCC1CO1)cc2)c4ccc(OCC3CO3)cc4, NCCOCCOCCN, COCCOCCOCCOCCOCCOCCOCCOCCOCCOCCOCCOCCOCCOCCOCCOCCOCCOCCOCCOCCOCCOCCOCCOCCOCCOCCOCCOCCOCCOCCOCCOCCOCCOCC(C)OCC(C)OCC(C)OCC(C)OCC(C)OCC(C)OCC(C)OCC(C)OCC(C)OCC(C)N} | 0.50000:0.48924:0.01076 | 91.39
Feldkamp and Rousseau, 2011 | E-176 | 2 | { CC(C)(c2ccc(OCC1CO1)cc2)c4ccc(OCC3CO3)cc4, NCCCOCCOCCCN } | 0.66667 : 0.33333 | 96
| E-230 | 3 | { CC(C)(c2ccc(OCC1CO1)cc2)c4ccc(OCC3CO3)cc4, CC(N)COCC(C)OCC(C)OCC(C)N } | 0.67638 : 0.32362 | 95
| E-230(a) | 4 | { CC(C)(c2ccc(OCC1CO1)cc2)c4ccc(OCC3CO3)cc4, CC(N)COCC(C)OCC(C)OCC(C)N } | 0.67742 : 0.32258 | 93
| E-230(b) | 5 | { CC(C)(c2ccc(OCC1CO1)cc2)c4ccc(OCC3CO3)cc4, CC(N)COCC(C)OCC(C)OCC(C)N } | 0.68750 : 0.31250 | 88
| E-230(c) | 6 | { CC(C)(c2ccc(OCC1CO1)cc2)c4ccc(OCC3CO3)cc4, CC(N)COCC(C)OCC(C)OCC(C)N } | 0.71264 : 0.28736 | 76
| E-230(07)nDA | 7 | { CC(C)(c2ccc(OCC1CO1)cc2)c4ccc(OCC3CO3)cc4, CC(N)COCC(C)OCC(C)OCC(C)N, CCCCCCCCCCN } | 0.61390 : 0.23258 : 0.15352 | 83
| E-230(17)nDA | 8 | { CC(C)(c2ccc(OCC1CO1)cc2)c4ccc(OCC3CO3)cc4, CC(N)COCC(C)OCC(C)OCC(C)N, CCCCCCCCCCN } | 0.57983 : 0.14468 : 0.27549 | 73
| E-230(60)nDA | 9 | { CC(C)(c2ccc(OCC1CO1)cc2)c4ccc(OCC3CO3)cc4, CC(N)COCC(C)OCC(C)OCC(C)N, CCCCCCCCCCN } | 0.53271 : 0.06670 : 0.40059 | 58
| E-230(17)tBA | 10 | { CC(C)(c2ccc(OCC1CO1)cc2)c4ccc(OCC3CO3)cc4, CC(N)COCC(C)OCC(C)OCC(C)N, CC(C)(C)N } | 0.57806 : 0.15768 : 0.26426 | 87
| E-230(17)nBA | 11 | { CC(C)(c2ccc(OCC1CO1)cc2)c4ccc(OCC3CO3)cc4, CC(N)COCC(C)OCC(C)OCC(C)N, CCCCN } | 0.57806 : 0.15768 : 0.26426 | 81
| E-230(17)nHA | 12 | { CC(C)(c2ccc(OCC1CO1)cc2)c4ccc(OCC3CO3)cc4, CC(N)COCC(C)OCC(C)OCC(C)N, CCCCCCCCCCCCCCCCN } | 0.57806 : 0.15831 : 0.26363 | 62
| D-148(10)230 | 13 | { CC(C)(c2ccc(OCC1CO1)cc2)c4ccc(OCC3CO3)cc4, NCCOCCOCCN, CC(N)COCC(C)OCC(C)OCC(C)N } | 0.65517 : 0.02924 : 0.31559 | 97
| D-148(1)400 | 14 | { CC(C)(c2ccc(OCC1CO1)cc2)c4ccc(OCC3CO3)cc4, NCCOCCOCCN, CC(N)COCC(C)OCC(C)OCC(C)OCC(C)OCC(C)OCC(C)N } | 0.65517 : 0.15601 : 0.18882 | 72
| D-148(01)2000a) | 15 | { CC(C)(c2ccc(OCC1CO1)cc2)c4ccc(OCC3CO3)cc4, NCCOCCOCCN, CC(N)COCC(C)OCC(C)OCC(C)OCC(C)OCC(C)OCC(C)OCC(C)OCC(C)OCC(C)OCC(C)OCC(C)OCC(C)OCC(C)OCC(C)OCC(C)OCC(C)OCC(C)OCC(C)OCC(C)OCC(C)OCC(C)OCC(C)OCC(C)OCC(C)OCC(C)OCC(C)OCC(C)OCC(C)OCC(C)OCC(C)OCC(C)OCC(C)OCC(C)OCC(C)N } | 0.65517 : 0.31503 : 0.02980 | 88
| D-148(002)230 | 16 | { CC(C)(c2ccc(OCC1CO1)cc2)c4ccc(OCC3CO3)cc4, NCCOCCOCCN, CC(N)COCC(C)OCC(C)OCC(C)N } | 0.65517 : 0.33981 : 0.00502 | 102
| D-148(002)400 | 17 | { CC(C)(c2ccc(OCC1CO1)cc2)c4ccc(OCC3CO3)cc4, NCCOCCOCCN, CC(N)COCC(C)OCC(C)OCC(C)OCC(C)OCC(C)OCC(C)N } | 0.65517 : 0.33981 : 0.00502 | 101
| D-148(002)2000a) | 18 | { CC(C)(c2ccc(OCC1CO1)cc2)c4ccc(OCC3CO3)cc4, NCCOCCOCCN, CC(N)COCC(C)OCC(C)OCC(C)OCC(C)OCC(C)OCC(C)OCC(C)OCC(C)OCC(C)OCC(C)OCC(C)OCC(C)OCC(C)OCC(C)OCC(C)OCC(C)OCC(C)OCC(C)OCC(C)OCC(C)OCC(C)OCC(C)OCC(C)OCC(C)OCC(C)OCC(C)OCC(C)OCC(C)OCC(C)OCC(C)OCC(C)OCC(C)OCC(C)OCC(C)OCC(C)OCC(C)N } | 0.65517 : 0.33981 : 0.00502 | 96
| 0.5*[D-403(1)403+D-403(009)403] | 19 | { CC(C)(c2ccc(OCC1CO1)cc2)c4ccc(OCC3CO3)cc4, CC(COCC(C)OCC(C)N)(COCC(C)OCC(C)N)COCC(C)OCC(C)N } | 0.74026 : 0.25974 | 82
| D-403(008)3000 | 20 | { CC(C)(c2ccc(OCC1CO1)cc2)c4ccc(OCC3CO3)cc4, CC(COCC(C)OCC(C)N)(COCC(C)OCC(C)N)COCC(C)OCC(C)N, CC(COCC(C)OCC(C)OCC(C)OCC(C)OCC(C)OCC(C)OCC(C)OCC(C)OCC(C)OCC(C)OCC(C)OCC(C)OCC(C)OCC(C)OCC(C)OCC(C)OCC(C)N)(COCC(C)OCC(C)OCC(C)OCC(C)OCC(C)OCC(C)OCC(C)OCC(C)OCC(C)OCC(C)OCC(C)OCC(C)OCC(C)OCC(C)OCC(C)OCC(C)OCC(C)N)COCC(C)OCC(C)OCC(C)OCC(C)OCC(C)OCC(C)OCC(C)OCC(C)OCC(C)OCC(C)OCC(C)OCC(C)OCC(C)OCC(C)OCC(C)OCC(C)OCC(C)N } | 0.74026 : 0.24050 : 0.01924 | 69
| D-403(003)5000a) | 21 | { CC(C)(c2ccc(OCC1CO1)cc2)c4ccc(OCC3CO3)cc4, CC(COCC(C)OCC(C)N)(COCC(C)OCC(C)N)COCC(C)OCC(C)N, CC(COCC(C)OCC(C)OCC(C)OCC(C)OCC(C)OCC(C)OCC(C)OCC(C)OCC(C)OCC(C)OCC(C)OCC(C)OCC(C)OCC(C)OCC(C)OCC(C)OCC(C)OCC(C)OCC(C)OCC(C)OCC(C)OCC(C)OCC(C)OCC(C)OCC(C)OCC(C)OCC(C)OCC(C)N)(COCC(C)OCC(C)OCC(C)OCC(C)OCC(C)OCC(C)OCC(C)OCC(C)OCC(C)OCC(C)OCC(C)OCC(C)OCC(C)OCC(C)OCC(C)OCC(C)OCC(C)OCC(C)OCC(C)OCC(C)OCC(C)OCC(C)OCC(C)OCC(C)OCC(C)OCC(C)OCC(C)OCC(C)N)COCC(C)OCC(C)OCC(C)OCC(C)OCC(C)OCC(C)OCC(C)OCC(C)OCC(C)OCC(C)OCC(C)OCC(C)OCC(C)OCC(C)OCC(C)OCC(C)OCC(C)OCC(C)OCC(C)OCC(C)OCC(C)OCC(C)OCC(C)OCC(C)OCC(C)OCC(C)OCC(C)OCC(C)N } | 0.74026 : 0.25239 : 0.00735 | 78
| D-403(009)3000 | 23 | { CC(C)(c2ccc(OCC1CO1)cc2)c4ccc(OCC3CO3)cc4, CC(COCC(C)OCC(C)N)(COCC(C)OCC(C)N)COCC(C)OCC(C)N, CC(COCC(C)OCC(C)OCC(C)OCC(C)OCC(C)OCC(C)OCC(C)OCC(C)OCC(C)OCC(C)OCC(C)OCC(C)OCC(C)OCC(C)OCC(C)OCC(C)OCC(C)OCC(C)N)(COCC(C)OCC(C)OCC(C)OCC(C)OCC(C)OCC(C)OCC(C)OCC(C)OCC(C)OCC(C)OCC(C)OCC(C)OCC(C)OCC(C)OCC(C)OCC(C)OCC(C)N)COCC(C)OCC(C)OCC(C)OCC(C)OCC(C)OCC(C)OCC(C)OCC(C)OCC(C)OCC(C)OCC(C)OCC(C)OCC(C)OCC(C)OCC(C)OCC(C)OCC(C)N } | 0.74026 : 0.23829 : 0.02145 | 67
| D-403(009)5000a) | 24 | { CC(C)(c2ccc(OCC1CO1)cc2)c4ccc(OCC3CO3)cc4, CC(COCC(C)OCC(C)N)(COCC(C)OCC(C)N)COCC(C)OCC(C)N, CC(COCC(C)OCC(C)OCC(C)OCC(C)OCC(C)OCC(C)OCC(C)OCC(C)OCC(C)OCC(C)OCC(C)OCC(C)OCC(C)OCC(C)OCC(C)OCC(C)OCC(C)OCC(C)OCC(C)OCC(C)OCC(C)OCC(C)OCC(C)OCC(C)OCC(C)OCC(C)OCC(C)OCC(C)N)(COCC(C)OCC(C)OCC(C)OCC(C)OCC(C)OCC(C)OCC(C)OCC(C)OCC(C)OCC(C)OCC(C)OCC(C)OCC(C)OCC(C)OCC(C)OCC(C)OCC(C)OCC(C)OCC(C)OCC(C)OCC(C)OCC(C)OCC(C)OCC(C)OCC(C)OCC(C)OCC(C)OCC(C)N)COCC(C)OCC(C)OCC(C)OCC(C)OCC(C)OCC(C)OCC(C)OCC(C)OCC(C)OCC(C)OCC(C)OCC(C)OCC(C)OCC(C)OCC(C)OCC(C)OCC(C)OCC(C)OCC(C)OCC(C)OCC(C)OCC(C)OCC(C)OCC(C)OCC(C)OCC(C)OCC(C)OCC(C)N } | 0.74026 : 0.23829 : 0.02145 | 74
| E-148(1)900 | 25 | { CC(C)(c2ccc(OCC1CO1)cc2)c4ccc(OCC3CO3)cc4, NCCOCCOCCN, CC(N)COCC(C)OCC(C)OCC(C)OCCOCCOCCOCCOCCOCCOCCOCCOCCOCCOCCOCCOCCOCC(C)OCC(C)OCC(C)N } | 0.66667 : 0.16502 : 0.16831 | 37
| E-148(05)900 | 26 | { CC(C)(c2ccc(OCC1CO1)cc2)c4ccc(OCC3CO3)cc4, NCCOCCOCCN, CC(N)COCC(C)OCC(C)OCC(C)OCCOCCOCCOCCOCCOCCOCCOCCOCCOCCOCCOCCOCCOCC(C)OCC(C)OCC(C)N } | 0.66887 : 0.22030 : 0.11083 | 54
| E-148(03)900 | 27 | { CC(C)(c2ccc(OCC1CO1)cc2)c4ccc(OCC3CO3)cc4, NCCOCCOCCN, CC(N)COCC(C)OCC(C)OCC(C)OCCOCCOCCOCCOCCOCCOCCOCCOCCOCCOCCOCCOCCOCC(C)OCC(C)OCC(C)N } | 0.66667 : 0.24876 : 0.08457 | 62
| E-148(02)900 | 28 | { CC(C)(c2ccc(OCC1CO1)cc2)c4ccc(OCC3CO3)cc4, NCCOCCOCCN, CC(N)COCC(C)OCC(C)OCC(C)OCCOCCOCCOCCOCCOCCOCCOCCOCCOCCOCCOCCOCCOCC(C)OCC(C)OCC(C)N } | 0.65398 : 0.27762 : 0.06840 | 66
| D-148(03)900 | 29 | { CC(C)(c2ccc(OCC1CO1)cc2)c4ccc(OCC3CO3)cc4, NCCOCCOCCN, CC(N)COCC(C)OCC(C)OCC(C)OCCOCCOCCOCCOCCOCCOCCOCCOCCOCCOCCOCCOCCOCC(C)OCC(C)OCC(C)N } | 0.65398 : 0.26373 : 0.08229 | 64
| D-148(01)2003 | 30 | { CC(C)(c2ccc(OCC1CO1)cc2)c4ccc(OCC3CO3)cc4, NCCOCCOCCN, CC(N)COCC(C)OCC(C)OCC(C)OCC(C)OCC(C)OCC(C)OCCOCCOCCOCCOCCOCCOCCOCCOCCOCCOCCOCCOCCOCCOCCOCCOCCOCCOCCOCCOCCOCCOCCOCCOCCOCCOCCOCCOCCOCCOCCOCCOCCOCCOCCOCCOCC(C)OCC(C)OCC(C)OCC(C)OCC(C)N } | 0.65517 : 0.30997 : 0.03486 | 63
| D-148(002)900 | 31 | { CC(C)(c2ccc(OCC1CO1)cc2)c4ccc(OCC3CO3)cc4, NCCOCCOCCN, CC(N)COCC(C)OCC(C)OCC(C)OCCOCCOCCOCCOCCOCCOCCOCCOCCOCCOCCOCCOCCOCC(C)OCC(C)OCC(C)N } | 0.65517 : 0.33981 : 0.00502 | 99
| D-148(002)2003 | 32 | { CC(C)(c2ccc(OCC1CO1)cc2)c4ccc(OCC3CO3)cc4, NCCOCCOCCN, CC(N)COCC(C)OCC(C)OCC(C)OCC(C)OCC(C)OCC(C)OCCOCCOCCOCCOCCOCCOCCOCCOCCOCCOCCOCCOCCOCCOCCOCCOCCOCCOCCOCCOCCOCCOCCOCCOCCOCCOCCOCCOCCOCCOCCOCCOCCOCCOCCOCCOCC(C)OCC(C)OCC(C)OCC(C)OCC(C)N } | 0.65517 : 0.33981 : 0.00502 | 93
| D-148(04)M600 | 33 | { CC(C)(c2ccc(OCC1CO1)cc2)c4ccc(OCC3CO3)cc4, NCCOCCOCCN, COCCOCCOCCOCCOCCOCCOCCOCCOCCOCCOCCN } | 0.61686 : 0.26606 : 0.11708 | 60
| D-148(02)M1000 | 34 | { CC(C)(c2ccc(OCC1CO1)cc2)c4ccc(OCC3CO3)cc4, NCCOCCOCCN, COCCOCCOCCOCCOCCOCCOCCOCCOCCOCCOCCOCCOCCOCCOCCOCCOCCOCCOCCOCC(C)N } | 0.63100 : 0.31210 : 0.05690 | 57
| D-148(01)M2005a) | 35 | { CC(C)(c2ccc(OCC1CO1)cc2)c4ccc(OCC3CO3)cc4, NCCOCCOCCN, COCCOCCOCCOCCOCCOCCOCCOCCOCCOCCOCCOCCOCCOCCOCCOCCOCCOCCOCCOCCOCCOCCOCCOCCOCCOCCOCCOCCOCCOCCOCCOCCOCCOCCOCCOCCOCCOCC(C)OCC(C)OCC(C)OCC(C)OCC(C)OCC(C)N } | 0.64413 : 0.31789 : 0.03798 | 98
| D-148(01)M2070 | 36 | { CC(C)(c2ccc(OCC1CO1)cc2)c4ccc(OCC3CO3)cc4, NCCOCCOCCN, COCCOCCOCCOCCOCCOCCOCCOCCOCCOCCOCCOCCOCCOCCOCCOCCOCCOCCOCCOCCOCCOCCOCCOCCOCCOCCOCCOCCOCCOCCOCCOCCOCCOCC(C)OCC(C)OCC(C)OCC(C)OCC(C)OCC(C)OCC(C)OCC(C)OCC(C)OCC(C)N } | 0.64413 : 0.31789 : 0.03798 | 63
| D-148(002)M600 | 37 | { CC(C)(c2ccc(OCC1CO1)cc2)c4ccc(OCC3CO3)cc4, NCCOCCOCCN, COCCOCCOCCOCCOCCOCCOCCOCCOCCOCCOCCN } | 0.65517 : 0.33981 : 0.00502 | 98
| D-148(002)M1000 | 38 | { CC(C)(c2ccc(OCC1CO1)cc2)c4ccc(OCC3CO3)cc4, NCCOCCOCCN, COCCOCCOCCOCCOCCOCCOCCOCCOCCOCCOCCOCCOCCOCCOCCOCCOCCOCCOCCOCC(C)N } | 0.65517 : 0.33981 : 0.00502 | 95
| D-148(002)M2005a) | 39 | { CC(C)(c2ccc(OCC1CO1)cc2)c4ccc(OCC3CO3)cc4, NCCOCCOCCN, COCCOCCOCCOCCOCCOCCOCCOCCOCCOCCOCCOCCOCCOCCOCCOCCOCCOCCOCCOCCOCCOCCOCCOCCOCCOCCOCCOCCOCCOCCOCCOCCOCCOCCOCCOCCOCCOCC(C)OCC(C)OCC(C)OCC(C)OCC(C)OCC(C)N } | 0.65517 : 0.33981 : 0.00502 | 99
| D-148(002)M2070 | 40 | { CC(C)(c2ccc(OCC1CO1)cc2)c4ccc(OCC3CO3)cc4, NCCOCCOCCN, COCCOCCOCCOCCOCCOCCOCCOCCOCCOCCOCCOCCOCCOCCOCCOCCOCCOCCOCCOCCOCCOCCOCCOCCOCCOCCOCCOCCOCCOCCOCCOCCOCCOCC(C)OCC(C)OCC(C)OCC(C)OCC(C)OCC(C)OCC(C)OCC(C)OCC(C)OCC(C)N } | 0.65517 : 0.33981 : 0.00502 | 91
| E-230(01)M2005b) | 41 | { CC(C)(c2ccc(OCC1CO1)cc2)c4ccc(OCC3CO3)cc4, CC(N)COCC(C)OCC(C)OCC(C)N, COCCOCCOCCOCCOCCOCCOCCOCCOCCOCCOCCOCCOCCOCCOCCOCCOCCOCCOCCOCCOCCOCCOCCOCCOCCOCCOCCOCCOCCOCCOCCOCCOCCOCCOCCOCCOCCOCC(C)OCC(C)OCC(C)OCC(C)OCC(C)OCC(C)N } | 0.65517 : 0.30452 : 0.04031 | 79
Wei et al., 2015 | A | 1 | {CC(C)(C1CCC(CC1)OCC2CO2)C1CCC(CC1)OCC2CO2, O=C1CCCC(=O)O1} | 0.33333:0.66667 | 113
| B | 2 | {CC(C)(C1CCC(CC1)OCC2CO2)C1CCC(CC1)OCC2CO2, c1cc(ccc1N(CC2CO2)CC2CO2)Cc1ccc(N(CC2CO2)CC2CO2)cc1, O=C1CCCC(=O)O1} | 0.28125:0.03125:0.68750 | 124
| C | 3 | {CC(C)(C1CCC(CC1)OCC2CO2)C1CCC(CC1)OCC2CO2, c1cc(ccc1N(CC2CO2)CC2CO2)Cc1ccc(N(CC2CO2)CC2CO2)cc1, O=C1CCCC(=O)O1} | 0.23529:0.05882:0.70589 | 137
| D | 4 | {CC(C)(C1CCC(CC1)OCC2CO2)C1CCC(CC1)OCC2CO2, c1cc(ccc1N(CC2CO2)CC2CO2)Cc1ccc(N(CC2CO2)CC2CO2)cc1, O=C1CCCC(=O)O1} | 0.19444:0.08333:0.72223 | 150
| E | 5 | {CC(C)(C1CCC(CC1)OCC2CO2)C1CCC(CC1)OCC2CO2, c1cc(ccc1N(CC2CO2)CC2CO2)Cc1ccc(N(CC2CO2)CC2CO2)cc1, O=C1CCCC(=O)O1} | 0.15789:0.10526:0.73685 | 161
Sunitha et al., 2013 |  |  | { CC(C)(c1ccc(OCC(O)CN=[N+]=[N-])cc1)c1ccc(OCC(O)CN=[N+]=[N-])cc1, C#CCOc1ccc(Cc2ccc(O)cc2OCC#C)cc1 } | 0.5:0.5 | 73
Tanpitaksit, Jubsilp and Rimdusit, 2015 | BA-a30mol% | 1 | {CC(C)(c1ccc2c(c1)CN(c1ccccc1)CO2)c1ccc2c(c1)CN(c1ccccc1)CO2, CC(C)(COCC1CO1)COCC1CO1} | 0.3:0.7 | 51
| BA-a35mol% | 2 | {CC(C)(c1ccc2c(c1)CN(c1ccccc1)CO2)c1ccc2c(c1)CN(c1ccccc1)CO2, CC(C)(COCC1CO1)COCC1CO1} | 0.35:0.65 | 70
| BA-a40mol% | 3 | {CC(C)(c1ccc2c(c1)CN(c1ccccc1)CO2)c1ccc2c(c1)CN(c1ccccc1)CO2, CC(C)(COCC1CO1)COCC1CO1} | 0.4:0.6 | 88
| BA-a45mol% | 4 | {CC(C)(c1ccc2c(c1)CN(c1ccccc1)CO2)c1ccc2c(c1)CN(c1ccccc1)CO2, CC(C)(COCC1CO1)COCC1CO1} | 0.45:0.55 | 122
| BA-a50mol% | 5 | {CC(C)(c1ccc2c(c1)CN(c1ccccc1)CO2)c1ccc2c(c1)CN(c1ccccc1)CO2, CC(C)(COCC1CO1)COCC1CO1} | 0.5:0.5 | 140
Leonardi et al., 2011 |  |  | {CC(C)(c1ccc(OCC2CO2)cc1)c1ccc(OCC2CO2)cc1, NCCCCCCCCCCCC, NCc1cccc(CN)c1} | 0.54545 : 0.36364 : 0.09091 | 64.81
Song, Wang and Wang, 2011 | DDM 15 (mass per 100 E-51) | 1 | {CC(C)(c1ccc(OCC2CO2)cc1)c1ccc(OCC2CO2)cc1, Nc1ccc(Cc2ccc(N)cc2)cc1} | 0.7952:0.2048 | 55.8
| DDM 17 (mass per 100 E-51) | 2 | {CC(C)(c1ccc(OCC2CO2)cc1)c1ccc(OCC2CO2)cc1, Nc1ccc(Cc2ccc(N)cc2)cc1} | 0.7741:0.2259 | 79.8
| DDM 19 (mass per 100 E-51) | 3 | {CC(C)(c1ccc(OCC2CO2)cc1)c1ccc(OCC2CO2)cc1, Nc1ccc(Cc2ccc(N)cc2)cc1} | 0.7540:0.2460 | 106.2
| m-PDA 7 (mass per 100 E-51) | 4 | {CC(C)(c1ccc(OCC2CO2)cc1)c1ccc(OCC2CO2)cc1, Nc1cccc(N)c1} | 0.8194:0.1806 | 56.1
| DDM 9 + m-PDA 3.6 (mass per 100 E-51) | 5 | {CC(C)(c1ccc(OCC2CO2)cc1)c1ccc(OCC2CO2)cc1, Nc1ccc(Cc2ccc(N)cc2)cc1, Nc1cccc(N)c1} | 0.7887:0.1219:0.0894 | 72.2
| DDM 10.5 + m-PDA 2.7 (mass per 100 E-51) | 6 | {CC(C)(c1ccc(OCC2CO2)cc1)c1ccc(OCC2CO2)cc1, Nc1ccc(Cc2ccc(N)cc2)cc1, Nc1cccc(N)c1} | 0.7903:0.1425:0.0672 | 83.2
Grishchuk et al., 2012 | DGEBA-Ref[Averaged from four consistent sources (Grishchuk 2011/2012, Xu 2019, Dai 2018; Tg range 172-174C)] | 1 | {CC(C)(c1ccc(OCC2CO2)cc1)c1ccc(OCC2CO2)cc1,Nc1ccc(Cc2ccc(N)cc2)cc1} | 0.66667 : 0.33333 | 173.25
| DGEBA/BOX = 75/25 | 2 | {CC(C)(c1ccc(OCC2CO2)cc1)c1ccc(OCC2CO2)cc1,Nc1ccc(Cc2ccc(N)cc2)cc1,CC(C)(c1ccc2c(c1)CN(c1ccccc1)CCO2)c1ccc2c(c1)CN(c1ccccc1)CCO2} | 0.54902 : 0.27451 : 0.17647 | 164
| DGEBA/BOX = 50/50 | 4 | {CC(C)(c1ccc(OCC2CO2)cc1)c1ccc(OCC2CO2)cc1,Nc1ccc(Cc2ccc(N)cc2)cc1,CC(C)(c1ccc2c(c1)CN(c1ccccc1)CCO2)c1ccc2c(c1)CN(c1ccccc1)CCO2} | 0.40579 : 0.20290 : 0.39131 | 173
| DGEBA/BOX = 25/75 | 8 | {CC(C)(c1ccc(OCC2CO2)cc1)c1ccc(OCC2CO2)cc1,Nc1ccc(Cc2ccc(N)cc2)cc1,CC(C)(c1ccc2c(c1)CN(c1ccccc1)CCO2)c1ccc2c(c1)CN(c1ccccc1)CCO2} | 0.22764 : 0.11382 : 0.65854 | 183
| TGPAP-Ref | 10 | {c1cc(N(CC2CO2)CC2CO2)ccc1OCC1CO1,Nc1ccc(Cc2ccc(N)cc2)cc1} | 0.57143 : 0.42857 | 240
| TGPAP/BOX = 50/50 | 11 | {c1cc(N(CC2CO2)CC2CO2)ccc1OCC1CO1,Nc1ccc(Cc2ccc(N)cc2)cc1,CC(C)(c1ccc2c(c1)CN(c1ccccc1)CCO2)c1ccc2c(c1)CN(c1ccccc1)CCO2} | 0.37487 : 0.28116 : 0.34397 | 191
| TGDDM-Ref | 13 | {c1cc(N(CC2CO2)CC2CO2)ccc1Cc1ccc(N(CC2CO2)CC2CO2)cc1,Nc1ccc(Cc2ccc(N)cc2)cc1} | 0.50000 : 0.50000 | 253
| TGDDM/BOX = 50/50 | 14 | {c1cc(N(CC2CO2)CC2CO2)ccc1Cc1ccc(N(CC2CO2)CC2CO2)cc1,Nc1ccc(Cc2ccc(N)cc2)cc1,CC(C)(c1ccc2c(c1)CN(c1ccccc1)CCO2)c1ccc2c(c1)CN(c1ccccc1)CCO2} | 0.30109 : 0.30109 : 0.39782 | 206
| BOX-Ref | 16 | {CC(C)(c1ccc2c(c1)CN(c1ccccc1)CCO2)c1ccc2c(c1)CN(c1ccccc1)CCO2} | 1 | 190
Altuna, Hoppe and Williams, 2016 | CS11 | 1 | {CC(C)(c2ccc(OCC1CO1)cc2)c4ccc(OCC3CO3)cc4, O=C(O)CC(O)(CC(=O)O)C(=O)O, O=C(O)CCCCCCCCC(=O)O, Cn1ccnc1} | 0.5395 : 0.1626 : 0.2439 : 0.0539 | 72.4
| S12 | 2 | {CC(C)(c2ccc(OCC1CO1)cc2)c4ccc(OCC3CO3)cc4, O=C(O)CCCCCCCCC(=O)O, Cn1ccnc1} | 0.5169 : 0.4315 : 0.0517 | 45
| S15 | 3 | {CC(C)(c2ccc(OCC1CO1)cc2)c4ccc(OCC3CO3)cc4, O=C(O)CCCCCCCCC(=O)O, Cn1ccnc1} | 0.5665 : 0.3768 : 0.0567 | 65.2
| S20 | 4 | {CC(C)(c2ccc(OCC1CO1)cc2)c4ccc(OCC3CO3)cc4, O=C(O)CCCCCCCCC(=O)O, Cn1ccnc1} | 0.6250 : 0.3125 : 0.0625 | 73.08
| G15 | 5 | {CC(C)(c2ccc(OCC1CO1)cc2)c4ccc(OCC3CO3)cc4, O=C(O)CCCC(=O)O, Cn1ccnc1} | 0.5665 : 0.3768 : 0.0567 | 77.3
Ma et al., 2017 | MDS-EPO | 1 | { C1C(O1)COC2COC3C2OCC3OCC4CO4, Nc1ccc(SSc2ccc(N)cc2)cc1 } | 0.66667 : 0.33333 | 62
| MDA-EPO | 2 | { C1C(O1)COC2COC3C2OCC3OCC4CO4, Nc1ccc(Cc2ccc(N)cc2)cc1 } | 0.66667 : 0.33333 | 61.7
Fan et al., 2014 | EP06(0) | 1 | {CC(C)(c1ccc(OCCOCC2CO2)cc1)c3ccc(OCCOCC4CO4)cc3, O=C1OC(=O)C2CCCCC12, CN(C)Cc1cc(CN(C)C)cc(CN(C)C)c1O} | 0.3317 : 0.6635 : 0.0048 | 97.49
| EP06(25) | 2 | {CC(C)(c1ccc(OCCOCC2CO2)cc1)c3ccc(OCCOCC4CO4)cc3, CC(C)(c1ccc(OCCOCCOCCOCC2CO2)cc1)c3ccc(OCCOCCOCCOCC4CO4)cc3, O=C1OC(=O)C2CCCCC12, CN(C)Cc1cc(CN(C)C)cc(CN(C)C)c1O} | 0.2685 : 0.0632 : 0.6635 : 0.0048 | 84
| EP06(50) | 3 | {CC(C)(c1ccc(OCCOCC2CO2)cc1)c3ccc(OCCOCC4CO4)cc3, CC(C)(c1ccc(OCCOCCOCCOCC2CO2)cc1)c3ccc(OCCOCCOCCOCC4CO4)cc3, O=C1OC(=O)C2CCCCC12, CN(C)Cc1cc(CN(C)C)cc(CN(C)C)c1O} | 0.1944 : 0.1373 : 0.6635 : 0.0048 | 70.08
| EP06(75) | 4 | {CC(C)(c1ccc(OCCOCC2CO2)cc1)c3ccc(OCCOCC4CO4)cc3, CC(C)(c1ccc(OCCOCCOCCOCC2CO2)cc1)c3ccc(OCCOCCOCCOCC4CO4)cc3, O=C1OC(=O)C2CCCCC12, CN(C)Cc1cc(CN(C)C)cc(CN(C)C)c1O} | 0.1063 : 0.2254 : 0.6635 : 0.0048 | 54.28
| EP06(80) | 5 | {CC(C)(c1ccc(OCCOCC2CO2)cc1)c3ccc(OCCOCC4CO4)cc3, CC(C)(c1ccc(OCCOCCOCCOCC2CO2)cc1)c3ccc(OCCOCCOCCOCC4CO4)cc3, O=C1OC(=O)C2CCCCC12, CN(C)Cc1cc(CN(C)C)cc(CN(C)C)c1O} | 0.0867 : 0.2450 : 0.6635 : 0.0048 | 48.87
Guo et al., 2015a | (1)/DDM | 1 | { Cc1cc(-c2cc(C)c(OCC3CO3)c(C)c2)c(C)cc1OCC1CO1, Nc1ccc(Cc2ccc(N)cc2)cc1 } | 0.6667:0.3333 | 178
| (2)/(1)5:5/DDM | 2 | { Cc1cc(-c2cc(C)c(OCC3CO3)c(C)c2)c(C)cc1OCC1CO1, Cc1cc(OCC2CO2)c(C(C)(C)C)cc1-c1cc(C)c(OCC2CO2)c(C(C)(C)C)c1, Nc1ccc(Cc2ccc(N)cc2)cc1 } | 0.38033 : 0.28633 : 0.33333 | 169
| 1) (2)/DDM | 3 | { Cc1cc(OCC2CO2)c(C(C)(C)C)cc1-c1cc(C)c(OCC2CO2)c(C(C)(C)C)c1, Nc1ccc(Cc2ccc(N)cc2)cc1 } | 0.6667:0.3333 | 160
Ariraman, Sasikumar and Alagar, 2015 | BCC30/DGEBA BCC30/DGEBA | 1 | {N#COc3ccc(CC2CCCC(Cc1ccc(OC#N)cc1)C2)cc3,CC(C)(c2ccc(OCC1CO1)cc2)c4ccc(OCC3CO3)cc4 } | 0.2976 : 0.7024 | 113.262
| BCC40/DGEBA | 2 | {N#COc3ccc(CC2CCCC(Cc1ccc(OC#N)cc1)C2)cc3,CC(C)(c2ccc(OCC1CO1)cc2)c4ccc(OCC3CO3)cc4 } | 0.3972 : 0.6028 | 138.26
| BCC50/DGEBA | 3 | {N#COc3ccc(CC2CCCC(Cc1ccc(OC#N)cc1)C2)cc3,CC(C)(c2ccc(OCC1CO1)cc2)c4ccc(OCC3CO3)cc4 } | 0.4971 : 0.5029 | 149.03
Grishchuk et al., 2011 | EP(DETA/DDM)-Ref | 2 | { CC(C)(c2ccc(OCC1CO1)cc2)c4ccc(OCC3CO3)cc4 , NCCNCCN , Nc2ccc(Cc1ccc(N)cc1)cc2 } | 0.69231:0.15385:0.15385 | 155
| EP(DETA)/BOX 75/25 | 4 | { CC(C)(c2ccc(OCC1CO1)cc2)c4ccc(OCC3CO3)cc4 , NCCNCCN , CC(C)(c1ccc2c(c1)CN(c1ccccc1)CO2)c1ccc2c(c1)CN(c1ccccc1)CO2 } | 0.58850:0.23540:0.17610 | 132
| EP(DETA/DDM)/BOX 75/25 | 5 | { CC(C)(c2ccc(OCC1CO1)cc2)c4ccc(OCC3CO3)cc4 , NCCNCCN , Nc2ccc(Cc1ccc(N)cc1)cc2 , CC(C)(c1ccc2c(c1)CN(c1ccccc1)CO2)c1ccc2c(c1)CN(c1ccccc1)CO2 } | 0.56747:0.12610:0.12610:0.18032 | 133
| EP(DDM)/BOX 75/25 | 6 | { CC(C)(c2ccc(OCC1CO1)cc2)c4ccc(OCC3CO3)cc4 , Nc2ccc(Cc1ccc(N)cc1)cc2 , CC(C)(c1ccc2c(c1)CN(c1ccccc1)CO2)c1ccc2c(c1)CN(c1ccccc1)CO2 } | 0.58313:0.29157:0.12530 | 158
Lin and Chen, 1999,Warning: Reconstructed tan delta, error +-10C | A1 | 1 | {O=C=Nc1ccc(Cc2ccc(N=C=O)cc2)cc1,OCCCCOC(=O)CCCC(=O)OCCCCOC(=O)CCCC(=O)OCCCCOC(=O)CCCC(=O)OCCCCOC(=O)CCCC(=O)OCCCCO,CCC(CO)(CO)CO} | 0.5455 : 0.2727 : 0.1818 | 16
| A2 | 2 | {O=C=Nc1ccc(Cc2ccc(N=C=O)cc2)cc1,OCCCCOC(=O)CCCC(=O)OCCCCOC(=O)CCCC(=O)OCCCCOC(=O)CCCC(=O)OCCCCOC(=O)CCCC(=O)OCCCCO,CCC(CO)(CO)CO} | 0.5714 : 0.1429 : 0.2857 | 64
| A3 | 3 | {O=C=Nc1ccc(Cc2ccc(N=C=O)cc2)cc1,OCCCCOC(=O)CCCC(=O)OCCCCOC(=O)CCCC(=O)OCCCCOC(=O)CCCC(=O)OCCCCOC(=O)CCCC(=O)OCCCCO,CCC(CO)(CO)CO} | 0.5806 : 0.0968 : 0.3226 | 112
| A4 | 4 | {O=C=Nc1ccc(Cc2ccc(N=C=O)cc2)cc1,OCCCCOC(=O)CCCC(=O)OCCCCOC(=O)CCCC(=O)OCCCCOC(=O)CCCC(=O)OCCCCOC(=O)CCCC(=O)OCCCCO,CCC(CO)(CO)CO} | 0.5854 : 0.0732 : 0.3415 | 138
| A5 | 5 | {O=C=Nc1ccc(Cc2ccc(N=C=O)cc2)cc1,OCCCCOC(=O)CCCC(=O)OCCCCOC(=O)CCCC(=O)OCCCCOC(=O)CCCC(=O)OCCCCOC(=O)CCCC(=O)OCCCCO,CCC(CO)(CO)CO} | 0.5882 : 0.0588 : 0.3529 | 149
| A6 | 6 | {O=C=Nc1ccc(Cc2ccc(N=C=O)cc2)cc1,OCCCCOC(=O)CCCC(=O)OCCCCOC(=O)CCCC(=O)OCCCCOC(=O)CCCC(=O)OCCCCOC(=O)CCCC(=O)OCCCCO,CCC(CO)(CO)CO} | 0.5902 : 0.0492 : 0.3607 | 156
| B2 | 7 | {O=C=Nc1ccc(Cc2ccc(N=C=O)cc2)cc1,OCCCCOC(=O)CCCC(=O)OCCCCOC(=O)CCCC(=O)OCCCCOC(=O)CCCC(=O)OCCCCOC(=O)CCCC(=O)OCCCCOC(=O)CCCC(=O)OCCCCOC(=O)CCCC(=O)OCCCCOC(=O)CCCC(=O)OCCCCOC(=O)CCCC(=O)OCCCCOC(=O)CCCC(=O)OCCCCO,CCC(CO)(CO)CO} | 0.5714 : 0.1429 : 0.2857 | 28
| B3 | 8 | {O=C=Nc1ccc(Cc2ccc(N=C=O)cc2)cc1,OCCCCOC(=O)CCCC(=O)OCCCCOC(=O)CCCC(=O)OCCCCOC(=O)CCCC(=O)OCCCCOC(=O)CCCC(=O)OCCCCOC(=O)CCCC(=O)OCCCCOC(=O)CCCC(=O)OCCCCOC(=O)CCCC(=O)OCCCCOC(=O)CCCC(=O)OCCCCOC(=O)CCCC(=O)OCCCCO,CCC(CO)(CO)CO} | 0.5806 : 0.0968 : 0.3226 | 61
| B4 | 9 | {O=C=Nc1ccc(Cc2ccc(N=C=O)cc2)cc1,OCCCCOC(=O)CCCC(=O)OCCCCOC(=O)CCCC(=O)OCCCCOC(=O)CCCC(=O)OCCCCOC(=O)CCCC(=O)OCCCCOC(=O)CCCC(=O)OCCCCOC(=O)CCCC(=O)OCCCCOC(=O)CCCC(=O)OCCCCOC(=O)CCCC(=O)OCCCCOC(=O)CCCC(=O)OCCCCO,CCC(CO)(CO)CO} | 0.5854 : 0.0732 : 0.3415 | 75
| B5 | 10 | {O=C=Nc1ccc(Cc2ccc(N=C=O)cc2)cc1,OCCCCOC(=O)CCCC(=O)OCCCCOC(=O)CCCC(=O)OCCCCOC(=O)CCCC(=O)OCCCCOC(=O)CCCC(=O)OCCCCOC(=O)CCCC(=O)OCCCCOC(=O)CCCC(=O)OCCCCOC(=O)CCCC(=O)OCCCCOC(=O)CCCC(=O)OCCCCOC(=O)CCCC(=O)OCCCCO,CCC(CO)(CO)CO} | 0.5882 : 0.0588 : 0.3529 | 82
| B6 | 11 | {O=C=Nc1ccc(Cc2ccc(N=C=O)cc2)cc1,OCCCCOC(=O)CCCC(=O)OCCCCOC(=O)CCCC(=O)OCCCCOC(=O)CCCC(=O)OCCCCOC(=O)CCCC(=O)OCCCCOC(=O)CCCC(=O)OCCCCOC(=O)CCCC(=O)OCCCCOC(=O)CCCC(=O)OCCCCOC(=O)CCCC(=O)OCCCCOC(=O)CCCC(=O)OCCCCO,CCC(CO)(CO)CO} | 0.5902 : 0.0492 : 0.3607 | 86
| C2 | 12 | {O=C=Nc1ccc(Cc2ccc(N=C=O)cc2)cc1,OCCCCOC(=O)CCCC(=O)OCCCCOC(=O)CCCC(=O)OCCCCOC(=O)CCCC(=O)OCCCCOC(=O)CCCC(=O)OCCCCOC(=O)CCCC(=O)OCCCCOC(=O)CCCC(=O)OCCCCOC(=O)CCCC(=O)OCCCCOC(=O)CCCC(=O)OCCCCOC(=O)CCCC(=O)OCCCCOC(=O)CCCC(=O)OCCCCOC(=O)CCCC(=O)OCCCCOC(=O)CCCC(=O)OCCCCOC(=O)CCCC(=O)OCCCCO,CCC(CO)(CO)CO} | 0.5714 : 0.1429 : 0.2857 | 10
| C3 | 13 | {O=C=Nc1ccc(Cc2ccc(N=C=O)cc2)cc1,OCCCCOC(=O)CCCC(=O)OCCCCOC(=O)CCCC(=O)OCCCCOC(=O)CCCC(=O)OCCCCOC(=O)CCCC(=O)OCCCCOC(=O)CCCC(=O)OCCCCOC(=O)CCCC(=O)OCCCCOC(=O)CCCC(=O)OCCCCOC(=O)CCCC(=O)OCCCCOC(=O)CCCC(=O)OCCCCOC(=O)CCCC(=O)OCCCCOC(=O)CCCC(=O)OCCCCOC(=O)CCCC(=O)OCCCCOC(=O)CCCC(=O)OCCCCO,CCC(CO)(CO)CO} | 0.5806 : 0.0968 : 0.3226 | 33
| C4 | 14 | {O=C=Nc1ccc(Cc2ccc(N=C=O)cc2)cc1,OCCCCOC(=O)CCCC(=O)OCCCCOC(=O)CCCC(=O)OCCCCOC(=O)CCCC(=O)OCCCCOC(=O)CCCC(=O)OCCCCOC(=O)CCCC(=O)OCCCCOC(=O)CCCC(=O)OCCCCOC(=O)CCCC(=O)OCCCCOC(=O)CCCC(=O)OCCCCOC(=O)CCCC(=O)OCCCCOC(=O)CCCC(=O)OCCCCOC(=O)CCCC(=O)OCCCCOC(=O)CCCC(=O)OCCCCOC(=O)CCCC(=O)OCCCCO,CCC(CO)(CO)CO} | 0.5854 : 0.0732 : 0.3415 | 60
| C5 | 15 | {O=C=Nc1ccc(Cc2ccc(N=C=O)cc2)cc1,OCCCCOC(=O)CCCC(=O)OCCCCOC(=O)CCCC(=O)OCCCCOC(=O)CCCC(=O)OCCCCOC(=O)CCCC(=O)OCCCCOC(=O)CCCC(=O)OCCCCOC(=O)CCCC(=O)OCCCCOC(=O)CCCC(=O)OCCCCOC(=O)CCCC(=O)OCCCCOC(=O)CCCC(=O)OCCCCOC(=O)CCCC(=O)OCCCCOC(=O)CCCC(=O)OCCCCOC(=O)CCCC(=O)OCCCCOC(=O)CCCC(=O)OCCCCO,CCC(CO)(CO)CO} | 0.5882 : 0.0588 : 0.3529 | 72
| C6 | 16 | {O=C=Nc1ccc(Cc2ccc(N=C=O)cc2)cc1,OCCCCOC(=O)CCCC(=O)OCCCCOC(=O)CCCC(=O)OCCCCOC(=O)CCCC(=O)OCCCCOC(=O)CCCC(=O)OCCCCOC(=O)CCCC(=O)OCCCCOC(=O)CCCC(=O)OCCCCOC(=O)CCCC(=O)OCCCCOC(=O)CCCC(=O)OCCCCOC(=O)CCCC(=O)OCCCCOC(=O)CCCC(=O)OCCCCOC(=O)CCCC(=O)OCCCCOC(=O)CCCC(=O)OCCCCOC(=O)CCCC(=O)OCCCCO,CCC(CO)(CO)CO} | 0.5902 : 0.0492 : 0.3607 | 76
Nair et al., 2010 | tBA/PEGDMA | 1 | {C=CC(=O)OC(C)(C)C, C=C(C)C(=O)OCCOCCOCCOCCOCCOCCOCCOCCOCCOCCOCCOCCOCCOC(=O)C(=C)C, C=C(C)C(=O)OCCOCCOC(=O)C(=C)C, C(OC)(OC)(c1ccccc1)C(=O)c1ccccc1, [Al+3].[O-]N(N=O)c1ccccc1.[O-]N(N=O)c1ccccc1.[O-]N(N=O)c1ccccc1} | 0.83728474 : 0.14915056 : 0.00451997 : 0.00854509 : 0.00049964 | 35
| TMPTMP/TATATO | 2 | {CC(COC(=O)CCS)(COC(=O)CCS)COC(=O)CCS, C=CCn1c(=O)n(CC=C)c(=O)n(CC=C)c1=O, C(OC)(OC)(c1ccccc1)C(=O)c1ccccc1, [Al+3].[O-]N(N=O)c1ccccc1.[O-]N(N=O)c1ccccc1.[O-]N(N=O)c1ccccc1} | 0.49354076 : 0.49354076 : 0.01220485 : 0.00071363 | 36
| TMPTMP/IPDU6AE | 3 | {CC(COC(=O)CCS)(COC(=O)CCS)COC(=O)CCS, C=CCOCC(COCC=C)(COCC=C)COC(=O)NCC1(C)CC(NC(=O)OCC(COCC=C)(COCC=C)COCC=C)CC(C)(C)C1, C(OC)(OC)(c1ccccc1)C(=O)c1ccccc1, [Al+3].[O-]N(N=O)c1ccccc1.[O-]N(N=O)c1ccccc1.[O-]N(N=O)c1ccccc1} | 0.65314346 : 0.32657173 : 0.01916425 : 0.00112056 | 34
| IPDUT/IPDU6AE | 4 | {C=C(CCS)OCC(COC(=O)CCS)(COC(=O)CCS)COC(=O)CCSC(=O)NCC1(C)CC(NC(=O)SCCC(=O)OCC(COC(=O)CCS)(COC(=O)CCS)COC(=O)CCS)CC(C)(C)C1, C=CCOCC(COCC=C)(COCC=C)COC(=O)NCC1(C)CC(NC(=O)OCC(COCC=C)(COCC=C)COCC=C)CC(C)(C)C1, C(OC)(OC)(c1ccccc1)C(=O)c1ccccc1, [Al+3].[O-]N(N=O)c1ccccc1.[O-]N(N=O)c1ccccc1.[O-]N(N=O)c1ccccc1} | 0.48081229 : 0.48081229 : 0.03625551 : 0.00211991 | 35
| IPDUT/APE | 5 | {C=C(CCS)OCC(COC(=O)CCS)(COC(=O)CCS)COC(=O)CCSC(=O)NCC1(C)CC(NC(=O)SCCC(=O)OCC(COC(=O)CCS)(COC(=O)CCS)COC(=O)CCS)CC(C)(C)C1, C=CCOCC(CO)(COCC=C)COCC=C, C(OC)(OC)(c1ccccc1)C(=O)c1ccccc1, [Al+3].[O-]N(N=O)c1ccccc1.[O-]N(N=O)c1ccccc1.[O-]N(N=O)c1ccccc1} | 0.32566568 : 0.65133136 : 0.02173225 : 0.00127071 | 33
Barszczewska-Rybarek et al., 2017 | PMMA/0%TEGDMA | 1 | {CC(=C)C(=O)OC, C1=CC=C(C=C1)C(=O)OOC(=O)C2=CC=CC=C2} | 0.99584 : 0.00416 | 126.1
| PMMA/1%TEGDMA | 2 | {CC(=C)C(=O)OC, CC(=C)C(=O)OCCOCCOCCOC(=O)C(C)=C, C1=CC=C(C=C1)C(=O)OOC(=O)C2=CC=CC=C2} | 0.98581 : 0.00996 : 0.00423 | 126.3
| PMMA/2%TEGDMA | 3 | {CC(=C)C(=O)OC, CC(=C)C(=O)OCCOCCOCCOC(=O)C(C)=C, C1=CC=C(C=C1)C(=O)OOC(=O)C2=CC=CC=C2} | 0.97577 : 0.01991 : 0.00431 | 128.6
| PMMA/5%TEGDMA | 4 | {CC(=C)C(=O)OC, CC(=C)C(=O)OCCOCCOCCOC(=O)C(C)=C, C1=CC=C(C=C1)C(=O)OOC(=O)C2=CC=CC=C2} | 0.94568 : 0.04977 : 0.00454 | 131.7
| PMMA/10%TEGDMA | 5 | {CC(=C)C(=O)OC, CC(=C)C(=O)OCCOCCOCCOC(=O)C(C)=C, C1=CC=C(C=C1)C(=O)OOC(=O)C2=CC=CC=C2} | 0.89557 : 0.09951 : 0.00493 | 135.8
| PMMA/20%TEGDMA | 6 | {CC(=C)C(=O)OC, CC(=C)C(=O)OCCOCCOCCOC(=O)C(C)=C, C1=CC=C(C=C1)C(=O)OOC(=O)C2=CC=CC=C2} | 0.79544 : 0.19886 : 0.00570 | 144.5
Hearon et al., 2015 | TMPAE,2-MPD,TMHDI,3TI | 3 | {O=C=NCC(C)(C)CCC(C)(C)N=C=O, CCC(CO)(CO)COCC=C, CC(CO)CO, C=CCCO, O=C1N(CCS)C(=O)N(CCS)C(=O)N1CCS, C(OC)(OC)(c1ccccc1)C(=O)c2ccccc2} | 0.48592:0.04764:0.42875:0.00238:0.01667:0.01864 | 51.8
| TMPAE,2,2-DMPD,TMHDI,3TI | 4 | {O=C=NCC(C)(C)CCC(C)(C)N=C=O, CCC(CO)(CO)COCC=C, CC(C)(CO)CO, C=CCCO, O=C1N(CCS)C(=O)N(CCS)C(=O)N1CCS, C(OC)(OC)(c1ccccc1)C(=O)c2ccccc2} | 0.48557:0.04760:0.42844:0.00238:0.01666:0.01935 | 59.7
| TMPAE,CHDM,TMHDI,3TI | 5 | {O=C=NCC(C)(C)CCC(C)(C)N=C=O, CCC(CO)(CO)COCC=C, OCC1CCC(CC1)CO, C=CCCO, O=C1N(CCS)C(=O)N(CCS)C(=O)N1CCS, C(OC)(OC)(c1ccccc1)C(=O)c2ccccc2} | 0.48456:0.04751:0.42755:0.00238:0.01663:0.02138 | 68.3
| TMPAE,DCHMDI,HDI,PETMP | 6 | {O=C=NC1CCC(CC1)C(C2CCC(CC2)N=C=O), O=C=NCCCCCCN=C=O, CCC(CO)(CO)COCC=C, C=CCCO, C(COC(=O)CCS)(COC(=O)CCS)(COC(=O)CCS)COC(=O)CCS, C(OC)(OC)(c1ccccc1)C(=O)c2ccccc2} | 0.00000:0.43724:0.42866:0.00214:0.10770:0.02426 | 56.51
| TMPAE,DCHMDI,HDI,PETMP | 7 | {O=C=NC1CCC(CC1)C(C2CCC(CC2)N=C=O), O=C=NCCCCCCN=C=O, CCC(CO)(CO)COCC=C, C=CCCO, C(COC(=O)CCS)(COC(=O)CCS)(COC(=O)CCS)COC(=O)CCS, C(OC)(OC)(c1ccccc1)C(=O)c2ccccc2} | 0.04285:0.39418:0.42845:0.00214:0.10765:0.02473 | 68.84
Xu, Shi and Pang, 2006 | HYPU0-1 | 1 | {CCO[Si](OCC)(OCC)CCCN(CCC(=O)OCCO)CCC(=O)OCCO, CC1(C)CC(N=C=O)CC(C)(N=C=O)C1} | 0.50 : 0.50 | 57
| HYPU1-4 | 2 | {COCCOCCOCCOCCOCCOCCOCCOCCO, CCO[Si](OCC)(OCC)CCCN(CCC(=O)OCCO)CCC(=O)OCCO, CC1(C)CC(N=C=O)CC(C)(N=C=O)C1} | 0.10 : 0.40 : 0.50 | 50.5
| HYPU1-2 | 3 | {COCCOCCOCCOCCOCCOCCOCCOCCO, CCO[Si](OCC)(OCC)CCCN(CCC(=O)OCCO)CCC(=O)OCCO, CC1(C)CC(N=C=O)CC(C)(N=C=O)C1} | 0.1667 : 0.3333 : 0.50 | 47.5
| HYPU1-1 | 4 | {COCCOCCOCCOCCOCCOCCOCCOCCO, CCO[Si](OCC)(OCC)CCCN(CCC(=O)OCCO)CCC(=O)OCCO, CC1(C)CC(N=C=O)CC(C)(N=C=O)C1} | 0.25 : 0.25 : 0.50 | 35.9
Yakacki et al., 2007 | PEGDMA875:Tba | 1 | {CC(=C)C(=O)OCCOCCOCCOCCOCCOCCOCCOCCOCCOCCOCCOCCOCCOCCOCCOCCOC(=O)C(=C)C, C=CC(=O)OC(C)(C)C, COC(OC)(C(=O)C1=CC=CC=C1)C2=CC=CC=C2} | 0.01632:0.98310:0.00058 | 52.2
| PEGDMA875:tBA | 2 | {CC(=C)C(=O)OCCOCCOCCOCCOCCOCCOCCOCCOCCOCCOCCOCCOCCOCCOCCOCCOC(=O)C(=C)C, C=CC(=O)OC(C)(C)C, COC(OC)(C(=O)C1=CC=CC=C1)C2=CC=CC=C2} | 0.03598:0.96342:0.00060 | 51.4
| PEGDMA875:tBA【Qi et al., 2008，tBA : PEGDMA875 : DMPA，Tg = 49.0】49.9+49.0/2 | 3 | {CC(=C)C(=O)OCCOCCOCCOCCOCCOCCOCCOCCOCCOCCOCCOCCOCCOCCOCCOCCOC(=O)C(=C)C, C=CC(=O)OC(C)(C)C, COC(OC)(C(=O)C1=CC=CC=C1)C2=CC=CC=C2} | 0.09054:0.90871:0.00075 | 49.45
| PEGDMA550:tBA | 4 | {C=C(C)C(=O)OCCOCCOCCOCCOCCOCCOCCOCCOCCOC(=O)C(=C)C, C=CC(=O)OC(C)(C)C, COC(OC)(C(=O)C1=CC=CC=C1)C2=CC=CC=C2} | 0.02532:0.97415:0.00053 | 54.8
| PEGDMA550:tBA | 5 | {C=C(C)C(=O)OCCOCCOCCOCCOCCOCCOCCOCCOCCOC(=O)C(=C)C, C=CC(=O)OC(C)(C)C, COC(OC)(C(=O)C1=CC=CC=C1)C2=CC=CC=C2} | 0.05523:0.94419:0.00058 | 55.4
| PEGDMA550:tBA | 6 | {C=C(C)C(=O)OCCOCCOCCOCCOCCOCCOCCOCCOCCOC(=O)C(=C)C, C=CC(=O)OC(C)(C)C, COC(OC)(C(=O)C1=CC=CC=C1)C2=CC=CC=C2} | 0.13497:0.86433:0.00070 | 53.5
Jo et al., 2019 | ESMP-0-19 | 1 | {CC(C)(c1ccc(OCC2CO2)cc1)c1ccc(OCC3CO3)cc1, Nc1ccc(Cc2ccc(N)cc2)cc1} | 0.7362:0.2638 | 125.9
| ESMP-0-21 | 2 | {CC(C)(c1ccc(OCC2CO2)cc1)c1ccc(OCC3CO3)cc1, Nc1ccc(Cc2ccc(N)cc2)cc1} | 0.7163:0.2837 | 140
| ESMP-10-21 | 3 | {CC(C)(c1ccc(OCC2CO2)cc1)c1ccc(OCC3CO3)cc1, CC(C)(c1ccc(OCCOCCOCCOCC2CO2)cc1)c1ccc(OCCOCCOCCOCC3CO3)cc1, Nc1ccc(Cc2ccc(N)cc2)cc1} | 0.6628:0.0454:0.2917 | 135.8
| ESMP-20-21 | 4 | {CC(C)(c1ccc(OCC2CO2)cc1)c1ccc(OCC3CO3)cc1, CC(C)(c1ccc(OCCOCCOCCOCC2CO2)cc1)c1ccc(OCCOCCOCCOCC3CO3)cc1, Nc1ccc(Cc2ccc(N)cc2)cc1} | 0.6063:0.0935:0.3002 | 126.8
| ESMP-30-21 | 5 | {CC(C)(c1ccc(OCC2CO2)cc1)c1ccc(OCC3CO3)cc1, CC(C)(c1ccc(OCCOCCOCCOCC2CO2)cc1)c1ccc(OCCOCCOCCOCC3CO3)cc1, Nc1ccc(Cc2ccc(N)cc2)cc1} | 0.5463:0.1445:0.3092 | 121.2
Hassan et al., 2016 | 33 Bis A | 1 | { CC(C)(c1ccc(OCC2CO2)cc1)c1ccc(OCC2CO2)cc1, Nc1cccc(S(=O)(=O)c2cccc(N)c2)c1 } | 0.66667 : 0.33333 | 187.6
Hearon et al., 2015 | TMPAE,DEG,TMHDI,3TI | 1 | {O=C=NCC(C)(C)CCC(C)(C)N=C=O, CCC(CO)(CO)COCC=C, OCCOCCO, C=CCCO, O=C1N(CCS)C(=O)N(CCS)C(=O)N1CCS, C(OC)(OC)(c1ccccc1)C(=O)c2ccccc2} | 0.48552:0.04760:0.42840:0.00238:0.01666:0.01945 | 39
| TMPAE,1,4-BD,TMHDI,3TI | 2 | {O=C=NCC(C)(C)CCC(C)(C)N=C=O, CCC(CO)(CO)COCC=C, OCCCCO, C=CCCO, O=C1N(CCS)C(=O)N(CCS)C(=O)N1CCS, C(OC)(OC)(c1ccccc1)C(=O)c2ccccc2} | 0.48592:0.04764:0.42875:0.00238:0.01667:0.01864 | 44
| TMPAE,DCHMDI,HDI,PETMP | 8 | {O=C=NC1CCC(CC1)C(C2CCC(CC2)N=C=O), O=C=NCCCCCCN=C=O, CCC(CO)(CO)COCC=C, C=CCCO, C(COC(=O)CCS)(COC(=O)CCS)(COC(=O)CCS)COC(=O)CCS, C(OC)(OC)(c1ccccc1)C(=O)c2ccccc2} | 0.21381:0.22236:0.42762:0.00214:0.10744:0.02663 | 80.48
| TMPAE,DCHMDI,HDI,PETMP | 9 | {O=C=NC1CCC(CC1)C(C2CCC(CC2)N=C=O), O=C=NCCCCCCN=C=O, CCC(CO)(CO)COCC=C, C=CCCO, C(COC(=O)CCS)(COC(=O)CCS)(COC(=O)CCS)COC(=O)CCS, C(OC)(OC)(c1ccccc1)C(=O)c2ccccc2} | 0.42658:0.00853:0.42658:0.00213:0.10718:0.02899 | 104.45
Qi et al., 2020 | DGEM/DDS-2 |  | { C=CCc1ccc(OCC2CO2)c(-c2cc(CC=C)ccc2OCC2CO2)c1, Nc1ccc(cc1)S(=O)(=O)c1ccc(N)cc1 } | 0.66667 : 0.33333 | 279
| DGEBA/DDS |  | { CC(C)(c2ccc(OCC1CO1)cc2)c4ccc(OCC3CO3)cc4, Nc2ccc(S(=O)(=O)c1ccc(N)cc1)cc2} | 0.66667 : 0.33333 | 231
Faye et al., 2017 | TEEP + EDR-148 | 1 | { COc1cc(CC2CO2)ccc1OP(=O)(Oc1ccc(CC2CO2)cc1OC)Oc1ccc(CC2CO2)cc1OC, NCCOCCOCCN } | 0.572383 : 0.427617 | 52
| TEEP + MXDA | 2 | { COc1cc(CC2CO2)ccc1OP(=O)(Oc1ccc(CC2CO2)cc1OC)Oc1ccc(CC2CO2)cc1OC, NCc1cccc(CN)c1 } | 0.571746 : 0.428254 | 78
| DGEBA + EDR-148 | 3 | { CC(C)(c1ccc(OCC2CO2)cc1)c1ccc(OCC2CO2)cc1, NCCOCCOCCN } | 0.666415 : 0.333585 | 108
| DGEBA + MXDA | 4 | { CC(C)(c1ccc(OCC2CO2)cc1)c1ccc(OCC2CO2)cc1, NCc1cccc(CN)c1 } | 0.666415 : 0.333585 | 130
Xu et al., 2019 | PBE-DDM | 1 | { C(=N/c1ccc(OCC2CO2)cc1)\c1ccc(OCC2CO2)cc1, Nc1ccc(Cc2ccc(N)cc2)cc1 } | 0.66667 : 0.33333 | 204
| VBE-DDM | 2 | { COc1cc(/C=N/c2ccc(OCC3CO3)cc2)ccc1OCC1CO1, Nc1ccc(Cc2ccc(N)cc2)cc1 } | 0.66667 : 0.33333 | 196
Wan et al., 2015 | TPEU-EP/33DDS | 1 | { COc1cc(CC2CO2)ccc1OC(=O)c1ccc(C(=O)Oc2ccc(CC3CO3)cc2OC)cc1, Nc1cccc(S(=O)(=O)c2cccc(N)c2)c1 } | 0.66667 : 0.33333 | 168.4
Wan et al., 2016 | DEU-EP/DDM | 1 | { COc1cc(CC2CO2)ccc1OCc1ccc(COc2ccc(CC3CO3)cc2OC)cc1, Nc1ccc(Cc2ccc(N)cc2)cc1 } | 0.66667 : 0.33333 | 114.4
Wan et al., 2016(2) | TEU-EP/33DDS | 1 | { COc1cc(CC2CO2)ccc1Oc1nc(Oc2ccc(CC3CO3)cc2OC)nc(Oc2ccc(CC3CO3)cc2OC)n1, Nc1cccc(S(=O)(=O)c2cccc(N)c2)c1 } | 0.57143 : 0.42857 | 207
Zhao & Abu-Omar, 2017 | VAN100LIN0 | 1 | {COc1cc(C(c2cc(C)c(O)c(O)c2)c2cc(C)c(O)c(O)c2)ccc1OCC1CO1, COc1cc(C(c2cc(C)c(OCC3CO3)c(O)c2)c2cc(C)c(OCC3CO3)c(O)c2)ccc1OCC1CO1, COc1cc(C(c2cc(C)c(OCC3CO3)c(OCC3CO3)c2)c2cc(C)c(OCC3CO3)c(OCC3CO3)c2)ccc1OCC1CO1, NCCNCCN} | 0.083933 : 0.329736 : 0.185851 : 0.400480 | 167
| VAN75LIN25 | 2 | {COc1cc(C(c2cc(C)c(O)c(O)c2)c2cc(C)c(O)c(O)c2)ccc1OCC1CO1, COc1cc(C(c2cc(C)c(OCC3CO3)c(O)c2)c2cc(C)c(OCC3CO3)c(O)c2)ccc1OCC1CO1, COc1cc(C(c2cc(C)c(OCC3CO3)c(OCC3CO3)c2)c2cc(C)c(OCC3CO3)c(OCC3CO3)c2)ccc1OCC1CO1, CCCCC1OC1CCCCC1OC1CCCCCCCC(=O)Oc2ccccc2, NCCNCCN} | 0.069755 : 0.274036 : 0.154457 : 0.056307 : 0.445445 | 111
| VAN50LIN50 | 3 | {COc1cc(C(c2cc(C)c(O)c(O)c2)c2cc(C)c(O)c(O)c2)ccc1OCC1CO1, COc1cc(C(c2cc(C)c(OCC3CO3)c(O)c2)c2cc(C)c(OCC3CO3)c(O)c2)ccc1OCC1CO1, COc1cc(C(c2cc(C)c(OCC3CO3)c(OCC3CO3)c2)c2cc(C)c(OCC3CO3)c(OCC3CO3)c2)ccc1OCC1CO1, CCCCC1OC1CCCCC1OC1CCCCCCCC(=O)Oc2ccccc2, NCCNCCN} | 0.052140 : 0.204834 : 0.115452 : 0.126264 : 0.501310 | 82
Mora et al., 2018 | DHAVA/DGEBA (optimal) | 1 | { CC(C)(c1ccc(OCC2CO2)cc1)c1ccc(OCC2CO2)cc1, COc1cc(COCC(O)CN)ccc1OCC(O)CN } | 0.62500 : 0.37500 | 66
| DHAVA/DGEVA (optimal, fully bio-based) | 2 | { COc1cc(COCC2CO2)ccc1OCC3CO3, COc1cc(COCC(O)CN)ccc1OCC(O)CN } | 0.58824 : 0.41176 | 57
Savonnet et al., 2018 | DGEBA/IPDA | 1 | { CC(C)(c1ccc(OCC2CO2)cc1)c1ccc(OCC2CO2)cc1, CC1(C)CC(CC(C)(C1)CN)N } | 0.66667 : 0.33333 | 155
| DiGEDVA/IPDA | 2 | { COc1cc(CO)cc(c1OCC2CO2)-c1cc(CO)cc(OC)c1OCC2CO2, CC1(C)CC(CC(C)(C1)CN)N } | 0.66667 : 0.33333 | 140
| TriGEDVA/IPDA | 3 | { COc1cc(COCC2CO2)cc(c1OCC2CO2)-c1cc(CO)cc(OC)c1OCC2CO2, CC1(C)CC(CC(C)(C1)CN)N } | 0.57143 : 0.42857 | 177
| TetraGEDVA/IPDA | 4 | { COc1cc(COCC2CO2)cc(c1OCC2CO2)-c1cc(COCC2CO2)cc(OC)c1OCC2CO2, CC1(C)CC(CC(C)(C1)CN)N } | 0.5 : 0.5 | 200
| Di 60%–Tri 20%–Tetra 20% / IPDA | 5 | { COc1cc(CO)cc(c1OCC2CO2)-c1cc(CO)cc(OC)c1OCC2CO2, COc1cc(COCC2CO2)cc(c1OCC2CO2)-c1cc(CO)cc(OC)c1OCC2CO2, COc1cc(COCC2CO2)cc(c1OCC2CO2)-c1cc(COCC2CO2)cc(OC)c1OCC2CO2, CC1(C)CC(CC(C)(C1)CN)N } | 0.39367 : 0.11572 : 0.10349 : 0.38712 | 157
| Di 20%–Tri 60%–Tetra 20% / IPDA | 6 | { COc1cc(CO)cc(c1OCC2CO2)-c1cc(CO)cc(OC)c1OCC2CO2, COc1cc(COCC2CO2)cc(c1OCC2CO2)-c1cc(CO)cc(OC)c1OCC2CO2, COc1cc(COCC2CO2)cc(c1OCC2CO2)-c1cc(COCC2CO2)cc(OC)c1OCC2CO2, CC1(C)CC(CC(C)(C1)CN)N } | 0.12975 : 0.34326 : 0.10233 : 0.42466 | 171
| Di 20%–Tri 20%–Tetra 60% / IPDA | 7 | { COc1cc(CO)cc(c1OCC2CO2)-c1cc(CO)cc(OC)c1OCC2CO2, COc1cc(COCC2CO2)cc(c1OCC2CO2)-c1cc(CO)cc(OC)c1OCC2CO2, COc1cc(COCC2CO2)cc(c1OCC2CO2)-c1cc(COCC2CO2)cc(OC)c1OCC2CO2, CC1(C)CC(CC(C)(C1)CN)N } | 0.12861 : 0.11342 : 0.30430 : 0.45367 | 197
Dai et al., 2018 | DGED/DDM | 1 | { O=c1cc(-c2ccc(OCC3CO3)cc2)oc2cc(OCC3CO3)ccc12, Nc1ccc(Cc2ccc(N)cc2)cc1 } | 0.66667 : 0.33333 | 205
Ménard et al., 2017 | DGEBA-IPDA | 1 | { CC(C)(c1ccc(OCC2CO2)cc1)c1ccc(OCC2CO2)cc1, CC1(C)CC(CC(C1)CN)CN } | 0.666785 : 0.333215 | 174
| DGEBA-DA10 | 2 | { CC(C)(c1ccc(OCC2CO2)cc1)c1ccc(OCC2CO2)cc1, NCCCCCCCCCCN } | 0.666633 : 0.333367 | 97
| DGEBA-DIFFA | 3 | { CC(C)(c1ccc(OCC2CO2)cc1)c1ccc(OCC2CO2)cc1, N(Cc1ccco1)Cc1ccco1 } | 0.602042 : 0.397958 | 110
| BDF2EP-IPDA | 4 | { COc1cc(CCC(=O)OCCCCOC(=O)CCc2cc(OC)c(OCC3CO3)cc2)c(OCC2CO2)cc1, CC1(C)CC(CC(C1)CN)CN } | 0.686910 : 0.313090 | 61
| BDF2EP-DA10 | 5 | { COc1cc(CCC(=O)OCCCCOC(=O)CCc2cc(OC)c(OCC3CO3)cc2)c(OCC2CO2)cc1, NCCCCCCCCCCN } | 0.687440 : 0.312560 | 33
| BDF2EP-DIFFA | 6 | { COc1cc(CCC(=O)OCCCCOC(=O)CCc2cc(OC)c(OCC3CO3)cc2)c(OCC2CO2)cc1, N(Cc1ccco1)Cc1ccco1 } | 0.624299 : 0.375701 | 41
| IDF2EP-IPDA | 7 | { COc1cc(CCC(=O)OC2CC3OCC(OC(=O)CCc4cc(OC)c(OCC5CO5)cc4)C2O3)c(OCC2CO2)cc1, CC1(C)CC(CC(C1)CN)CN } | 0.678742 : 0.321258 | 99
| IDF2EP-DA10 | 8 | { COc1cc(CCC(=O)OC2CC3OCC(OC(=O)CCc4cc(OC)c(OCC5CO5)cc4)C2O3)c(OCC2CO2)cc1, NCCCCCCCCCCN } | 0.679271 : 0.320729 | 68
| IDF2EP-DIFFA | 9 | { COc1cc(CCC(=O)OC2CC3OCC(OC(=O)CCc4cc(OC)c(OCC5CO5)cc4)C2O3)c(OCC2CO2)cc1, N(Cc1ccco1)Cc1ccco1 } | 0.617001 : 0.382999 | 85
| GTF3EP-IPDA | 10 | { COc1cc(CCC(=O)OCC(COC(=O)CCc2cc(OC)c(OCC3CO3)cc2)OC(=O)CCc2cc(OC)c(OCC4CO4)cc2)c(OCC5CO5)cc1, CC1(C)CC(CC(C1)CN)CN } | 0.592227 : 0.407773 | 92
| GTF3EP-DA10 | 11 | { COc1cc(CCC(=O)OCC(COC(=O)CCc2cc(OC)c(OCC3CO3)cc2)OC(=O)CCc2cc(OC)c(OCC4CO4)cc2)c(OCC5CO5)cc1, NCCCCCCCCCCN } | 0.592734 : 0.407266 | 70
| GTF3EP-DIFFA | 12 | { COc1cc(CCC(=O)OCC(COC(=O)CCc2cc(OC)c(OCC3CO3)cc2)OC(=O)CCc2cc(OC)c(OCC4CO4)cc2)c(OCC5CO5)cc1, N(Cc1ccco1)Cc1ccco1 } | 0.532505 : 0.467495 | 67
Liu et al., 2018 | DER-1 | 1 | { CC(C)(c1ccc(OCC2CO2)cc1)c1ccc(OCC2CO2)cc1, CC1CCC2C(=O)OC(=O)C2C1, CC(=O)/C=C(/C)O[Zn]O/C(C)=C\C(C)=O } | 0.31284 : 0.62469 : 0.06247 | 157
| DER-TEP | 2 | { COc1ccc(OCC2CO2)c(C(c2ccc(OCC3CO3)c(OC)c2)c2cc(OC)ccc2OCC2CO2)c1, CC(C)(c1ccc(OCC2CO2)cc1)c1ccc(OCC2CO2)cc1, CC1CCC2C(=O)OC(=O)C2C1, CC(=O)/C=C(/C)O[Zn]O/C(C)=C\C(C)=O } | 0.10666 : 0.16874 : 0.65873 : 0.06587 | 171.9
| TEP-1 | 3 | { COc1ccc(OCC2CO2)c(C(c2ccc(OCC3CO3)c(OC)c2)c2cc(OC)ccc2OCC2CO2)c1, CC1CCC2C(=O)OC(=O)C2C1, CC(=O)/C=C(/C)O[Zn]O/C(C)=C\C(C)=O } | 0.23366 : 0.69667 : 0.06967 | 187.2
| TEP-2 | 4 | { COc1ccc(OCC2CO2)c(C(c2ccc(OCC3CO3)c(OC)c2)c2cc(OC)ccc2OCC2CO2)c1, CC1CCC2C(=O)OC(=O)C2C1, CC(=O)/C=C(/C)O[Zn]O/C(C)=C\C(C)=O } | 0.37881 : 0.56472 : 0.05647 | 175.8
Maiorana et al., 2016 | EDF-Epoxy/IPDA | 1 | { COc1cc(CCC(=O)OCCOC(=O)CCCc2cc(OC)ccc2OCC3CO3)ccc1OCC1CO1, CC1(C)CC(N)CC(C)(C)C1CN } | 0.66667 : 0.33333 | 66
| PDF-Epoxy/IPDA | 2 | { COc1cc(CCC(=O)OCCCOC(=O)CCCc2cc(OC)ccc2OCC3CO3)ccc1OCC1CO1, CC1(C)CC(N)CC(C)(C)C1CN } | 0.66667 : 0.33333 | 63.9
| BDF-Epoxy/IPDA | 3 | { COc1cc(CCC(=O)OCCCCOC(=O)CCCc2cc(OC)ccc2OCC3CO3)ccc1OCC1CO1, CC1(C)CC(N)CC(C)(C)C1CN } | 0.66667 : 0.33333 | 55.9
| HDF-Epoxy/IPDA | 4 | { COc1cc(CCC(=O)OCCCCCCOC(=O)CCCc2cc(OC)ccc2OCC3CO3)ccc1OCC1CO1, CC1(C)CC(N)CC(C)(C)C1CN } | 0.66667 : 0.33333 | 50
| DGEBA/IPDA (control) | 5 | { CC(C)(c1ccc(OCC2CO2)cc1)c1ccc(OCC2CO2)cc1, CC1(C)CC(N)CC(C)(C)C1CN } | 0.66667 : 0.33333 | 171.5
Janvier et al., 2017 | DGEBA/IPDA | 1 | { CC(C)(c1ccc(OCC2CO2)cc1)c1ccc(OCC2CO2)cc1, CC1(C)CC(N)CC(C)(CN)C1 } | 0.64556 : 0.35444 | 166
| SYR-EPO/DA10 | 2 | { O4[C@H](c1cc(OC)c(OCC5CO5)c(OC)c1)[C@@H]2[C@@H]([C@H](OC2)c3cc(OC)c(OCC6CO6)c(OC)c3)C4, NCCCCCCCCCCN } | 0.66551 : 0.33449 | 102
| SYR-EPO/DIFFA | 3 | { O4[C@H](c1cc(OC)c(OCC5CO5)c(OC)c1)[C@@H]2[C@@H]([C@H](OC2)c3cc(OC)c(OCC6CO6)c(OC)c3)C4, CC(C)(c1occc1CN)c1occc1CN } | 0.66709 : 0.33291 | 108
| SYR-EPO/IPDA | 4 | { O4[C@H](c1cc(OC)c(OCC5CO5)c(OC)c1)[C@@H]2[C@@H]([C@H](OC2)c3cc(OC)c(OCC6CO6)c(OC)c3)C4, CC1(C)CC(N)CC(C)(CN)C1 } | 0.66661 : 0.33339 | 157
Hong et al., 2014 | DGEBA/ISODA | 2 | { CC(C)(c1ccc(OCC2CO2)cc1)c1ccc(OCC2CO2)cc1, NCCCOC1COC2C(OCCCN)COC12 } | 0.66667 : 0.33333 | 92
| DGEI(mono)/DETA | 3 | { C1OC1COC1COC2C(OCC3CO3)COC12, NCCNCCN } | 0.71429 : 0.28571 | 88
| DGEI(mono)/ISODA | 4 | { C1OC1COC1COC2C(OCC3CO3)COC12, NCCCOC1COC2C(OCCCN)COC12 } | 0.66667 : 0.33333 | 47
| DGEI(polymeric)/ISODA (DGEI monomer proxy for SMILES) | 5 | { OC(COC1COC2C(OCC3CO3)COC12)COC1COC2C(OCC3CO3)COC12, NCCCOC1COC2C(OCCCN)COC12 } | 0.66667 : 0.33333 | 53
| DGEI(polymeric)/DETA (DGEI monomer proxy for SMILES) | 6 | { OC(COC1COC2C(OCC3CO3)COC12)COC1COC2C(OCC3CO3)COC12, NCCNCCN } | 0.71429 : 0.28571 | 61
Garcia et al., 2007 | DGEBA/EDA | 1 | { CC(C)(c1ccc(OCC2CO2)cc1)c1ccc(OCC2CO2)cc1, NCCN } | 0.66667 : 0.33333 | 128
| DGEBA/DETA | 2 | { CC(C)(c1ccc(OCC2CO2)cc1)c1ccc(OCC2CO2)cc1, NCCNCCN } | 0.71429 : 0.28571 | 137
| DGEBA/TETA | 3 | { CC(C)(c1ccc(OCC2CO2)cc1)c1ccc(OCC2CO2)cc1, NCCNCCNCCN } | 0.75 : 0.25 | 142
| DGEBA/AEP | 4 | { CC(C)(c1ccc(OCC2CO2)cc1)c1ccc(OCC2CO2)cc1, NCCN1CCNCC1 } | 0.6 : 0.4 | 117
| DGEBA/IPD | 5 | { CC(C)(c1ccc(OCC2CO2)cc1)c1ccc(OCC2CO2)cc1, CC1(C)CC(CN)CC(C)(N)C1 } | 0.66667 : 0.33333 | 162
Giebler et al., 2020 | 3-DGOA-0.25-Zn |  | { C1OC1COc2ccc(cc2)N(CC3CO3)CC4CO4, O=C1CCCC(=O)O1, [H]O[H].CC(=O)\C=C(\C)O[Zn]O\C(C)=C/C(C)=O } | 0.392444 : 0.553224 : 0.054332 | 120
| 3-DGOA-0.5-Zn |  | { C1OC1COc2ccc(cc2)N(CC3CO3)CC4CO4, O=C1CCCC(=O)O1, [H]O[H].CC(=O)\C=C(\C)O[Zn]O\C(C)=C/C(C)=O } | 0.255806 : 0.708779 : 0.035415 | 112
| 3-DGOA-0.5 |  | { C1OC1COc2ccc(cc2)N(CC3CO3)CC4CO4, O=C1CCCC(=O)O1 } | 0.265198 : 0.734802 | 125
| 4-DGOA-0.25-Zn |  | { C1OC1COc2ccc(cc2)N(CC3CO3)CC4CO4, O=C1CCCC(=O)O1, [H]O[H].CC(=O)\C=C(\C)O[Zn]O\C(C)=C/C(C)=O } | 0.392262 : 0.535159 : 0.072579 | 122
| 4-DGOA-0.5-Zn |  | { C1OC1COc2ccc(cc2)N(CC3CO3)CC4CO4, O=C1CCCC(=O)O1, [H]O[H].CC(=O)\C=C(\C)O[Zn]O\C(C)=C/C(C)=O } | 0.259832 : 0.692092 : 0.048076 | 130
| 4-DGOA-0.5 |  | { C1OC1COc2ccc(cc2)N(CC3CO3)CC4CO4, O=C1CCCC(=O)O1 } | 0.272955 : 0.727045 | 140
Deyan Kong 2019 | native SMPI (TPE-R + ODPA) |  | { Nc1cccc(Oc2cccc(Oc3cccc(N)c3)c2)c1, O=C1OC(=O)c2cc(Oc3ccc4c(c3)C(=O)OC4=O)ccc21 } | 0.5 : 0.5 | 235
| SHSMPI (TPE-R + ODPA) +(PS) |  | { Nc1cccc(Oc2cccc(Oc3cccc(N)c3)c2)c1, O=C1OC(=O)c2cc(Oc3ccc4c(c3)C(=O)OC4=O)ccc21, C=Cc1ccccc1} | 0.39952 : 0.39951 : 0.20097 | 218
Xueying Qiu 2017 | BAB + BAPB + BPADA |  | {Nc1cccc(Oc2cccc(Oc3cccc(N)c3)c2)c1, CC(C)(c1ccc(Oc2ccc3c(c2)C(=O)OC3=O)cc1)c1ccc(Oc2ccc3c(c2)C(=O)OC3=O)cc1} | 0.5 : 0.5 | 183
| BAB + BAPB + BPADA |  | {Nc1cccc(Oc2cccc(Oc3cccc(N)c3)c2)c1, Nc1ccc(Oc2ccc(-c3ccc(Oc4ccc(N)cc4)cc3)cc2)cc1, CC(C)(c1ccc(Oc2ccc3c(c2)C(=O)OC3=O)cc1)c1ccc(Oc2ccc3c(c2)C(=O)OC3=O)cc1} | 0.45 : 0.05 : 0.5 | 189
| BAB + BAPB + BPADA |  | {Nc1cccc(Oc2cccc(Oc3cccc(N)c3)c2)c1, Nc1ccc(Oc2ccc(-c3ccc(Oc4ccc(N)cc4)cc3)cc2)cc1, CC(C)(c1ccc(Oc2ccc3c(c2)C(=O)OC3=O)cc1)c1ccc(Oc2ccc3c(c2)C(=O)OC3=O)cc1} | 0.35 : 0.15 : 0.5 | 197
| BAB + BAPB + BPADA |  | {Nc1cccc(Oc2cccc(Oc3cccc(N)c3)c2)c1, Nc1ccc(Oc2ccc(-c3ccc(Oc4ccc(N)cc4)cc3)cc2)cc1, CC(C)(c1ccc(Oc2ccc3c(c2)C(=O)OC3=O)cc1)c1ccc(Oc2ccc3c(c2)C(=O)OC3=O)cc1} | 0.25 : 0.25 : 0.5 | 208
| BAB + BAPB + BPADA |  | {Nc1cccc(Oc2cccc(Oc3cccc(N)c3)c2)c1, Nc1ccc(Oc2ccc(-c3ccc(Oc4ccc(N)cc4)cc3)cc2)cc1, CC(C)(c1ccc(Oc2ccc3c(c2)C(=O)OC3=O)cc1)c1ccc(Oc2ccc3c(c2)C(=O)OC3=O)cc1} | 0.15 : 0.35 : 0.5 | 218
| BAB + BAPB + BPADA |  | {Nc1cccc(Oc2cccc(Oc3cccc(N)c3)c2)c1, Nc1ccc(Oc2ccc(-c3ccc(Oc4ccc(N)cc4)cc3)cc2)cc1, CC(C)(c1ccc(Oc2ccc3c(c2)C(=O)OC3=O)cc1)c1ccc(Oc2ccc3c(c2)C(=O)OC3=O)cc1} | 0.05 : 0.45 : 0.5 | 225
| BAB + BAPB + BPADA |  | {Nc1ccc(Oc2ccc(-c3ccc(Oc4ccc(N)cc4)cc3)cc2)cc1, CC(C)(c1ccc(Oc2ccc3c(c2)C(=O)OC3=O)cc1)c1ccc(Oc2ccc3c(c2)C(=O)OC3=O)cc1} | 0.5 : 0.5 | 232
Hilmar Koerner 2013 | CP2 |  | { O=C1OC(=O)c2cc(C(c3ccc4c(c3)C(=O)OC4=O)(C(F)(F)F)C(F)(F)F)ccc21, Nc1cccc(Oc2cccc(Oc3cccc(N)c3)c2)c1 } | 0.50000:0.50000 | 223
| CP2:0.5 |  | { O=C1OC(=O)c2cc(C(c3ccc4c(c3)C(=O)OC4=O)(C(F)(F)F)C(F)(F)F)ccc21, Nc1cccc(Oc2cccc(Oc3cccc(N)c3)c2)c1, CC(c1ccc(Oc2ccc(N)cc2)cc1)(c1ccc(Oc2ccc(N)cc2)cc1)c1ccc(Oc2ccc(N)cc2)cc1 } | 0.50062 : 0.49688 : 0.00250 | 222
| CP2:1 |  | { O=C1OC(=O)c2cc(C(c3ccc4c(c3)C(=O)OC4=O)(C(F)(F)F)C(F)(F)F)ccc21, Nc1cccc(Oc2cccc(Oc3cccc(N)c3)c2)c1, CC(c1ccc(Oc2ccc(N)cc2)cc1)(c1ccc(Oc2ccc(N)cc2)cc1)c1ccc(Oc2ccc(N)cc2)cc1 } | 0.50125 : 0.49377 : 0.00499 | 225
| CP2:2 |  | { O=C1OC(=O)c2cc(C(c3ccc4c(c3)C(=O)OC4=O)(C(F)(F)F)C(F)(F)F)ccc21, Nc1cccc(Oc2cccc(Oc3cccc(N)c3)c2)c1, CC(c1ccc(Oc2ccc(N)cc2)cc1)(c1ccc(Oc2ccc(N)cc2)cc1)c1ccc(Oc2ccc(N)cc2)cc1 } | 0.50249 : 0.48756 : 0.00995 | 224
| CP2:5 |  | { O=C1OC(=O)c2cc(C(c3ccc4c(c3)C(=O)OC4=O)(C(F)(F)F)C(F)(F)F)ccc21, Nc1cccc(Oc2cccc(Oc3cccc(N)c3)c2)c1, CC(c1ccc(Oc2ccc(N)cc2)cc1)(c1ccc(Oc2ccc(N)cc2)cc1)c1ccc(Oc2ccc(N)cc2)cc1 } | 0.50617 : 0.46914 : 0.02469 | 226
| CP2:20 |  | { O=C1OC(=O)c2cc(C(c3ccc4c(c3)C(=O)OC4=O)(C(F)(F)F)C(F)(F)F)ccc21, Nc1cccc(Oc2cccc(Oc3cccc(N)c3)c2)c1, CC(c1ccc(Oc2ccc(N)cc2)cc1)(c1ccc(Oc2ccc(N)cc2)cc1)c1ccc(Oc2ccc(N)cc2)cc1 } | 0.52381 : 0.38095 : 0.09524 | 255
| CP2:30 |  | { O=C1OC(=O)c2cc(C(c3ccc4c(c3)C(=O)OC4=O)(C(F)(F)F)C(F)(F)F)ccc21, Nc1cccc(Oc2cccc(Oc3cccc(N)c3)c2)c1, CC(c1ccc(Oc2ccc(N)cc2)cc1)(c1ccc(Oc2ccc(N)cc2)cc1)c1ccc(Oc2ccc(N)cc2)cc1 } | 0.53488 : 0.32558 : 0.13953 | 279
Fang Xie 2014 | SMCP0 | 1 | { CC(C)(c1ccc(OC#N)cc1)c1ccc(OC#N)cc1 } | 1 | 226.8
S. Jahromi 1995 | A-1 |  | { c1ccc(OC(=O)c2ccc(OCCOCC3CO3)cc2)cc1OC(=O)c4ccc(OCCOCC5CO5)cc4, Nc1ccc(cc1)c2ccc(N)cc2 } | 0.6667 : 0.3333 | 116
| A-2 |  | { c1ccc(OC(=O)c2ccc(OCCOCC3CO3)cc2)cc1OC(=O)c4ccc(OCCOCC5CO5)cc4, Nc1ccc(cc1)Cc2ccc(N)cc2 } | 0.6667 : 0.3333 | 123
| A-3 |  | { c1ccc(OC(=O)c2ccc(OCCOCC3CO3)cc2)cc1OC(=O)c4ccc(OCCOCC5CO5)cc4, Nc1ccc(cc1)C(C)(C)c2ccc(cc2)C(C)(C)c3ccc(N)cc3 } | 0.6667 : 0.3333 | 119.9
Boran Hao 2020 |  | poly(API-fa)-2 | { O=c1cc(-c2ccc3c(c2)CN(Cc2ccco2)CO3)c2c3c(c(O)cc2o1)CN(Cc1ccco1)CO3 } | 1 | 376
Xiaoma Fei | NEAT | 1 | { CC(C)(c1ccc(OCC2CO2)cc1)c1ccc(OCC2CO2)cc1, CC12CCCCC1C(=O)OC2=O, c1ccccc1P(c2ccccc2)c3ccccc3 } | 0.3305 : 0.6609 : 0.0086 | 136.8
| HBPE-COOH1-5% | 2 | { CC(C)(c1ccc(OCC2CO2)cc1)c1ccc(OCC2CO2)cc1, CC12CCCCC1C(=O)OC2=O, O=C(O)c1cc(C(=O)O)cc(C(=O)O)c1, c1ccccc1P(c2ccccc2)c3ccccc3 } | 0.3361 : 0.6324 : 0.0228 : 0.0087 | 129.4
| HBPE-COOH2-5% | 3 | { CC(C)(c1ccc(OCC2CO2)cc1)c1ccc(OCC2CO2)cc1, CC12CCCCC1C(=O)OC2=O, O=C(O)c1cc(C(=O)O)cc(C(=O)O)c1, O=C(O)CCC(=O)O, c1ccccc1P(c2ccccc2)c3ccccc3 } | 0.3364 : 0.6310 : 0.0179 : 0.0060 : 0.0087 | 138.1
| HBPE-COOH3-1% | 4 | { CC(C)(c1ccc(OCC2CO2)cc1)c1ccc(OCC2CO2)cc1, CC12CCCCC1C(=O)OC2=O, O=C(O)c1cc(C(=O)O)cc(C(=O)O)c1, O=C(O)CCC(=O)O, c1ccccc1P(c2ccccc2)c3ccccc3 } | 0.3317 : 0.6548 : 0.0024 : 0.0024 : 0.0086 | 139.5
| HBPE-COOH3-3% | 5 | { CC(C)(c1ccc(OCC2CO2)cc1)c1ccc(OCC2CO2)cc1, CC12CCCCC1C(=O)OC2=O, O=C(O)c1cc(C(=O)O)cc(C(=O)O)c1, O=C(O)CCC(=O)O, c1ccccc1P(c2ccccc2)c3ccccc3 } | 0.3341 : 0.6425 : 0.0073 : 0.0073 : 0.0086 | 141.6
| HBPE-COOH3-5% | 6 | { CC(C)(c1ccc(OCC2CO2)cc1)c1ccc(OCC2CO2)cc1, CC12CCCCC1C(=O)OC2=O, O=C(O)c1cc(C(=O)O)cc(C(=O)O)c1, O=C(O)CCC(=O)O, c1ccccc1P(c2ccccc2)c3ccccc3 } | 0.3366 : 0.6302 : 0.0123 : 0.0123 : 0.0087 | 142.7
| HBPE-COOH3-10% | 7 | { CC(C)(c1ccc(OCC2CO2)cc1)c1ccc(OCC2CO2)cc1, CC12CCCCC1C(=O)OC2=O, O=C(O)c1cc(C(=O)O)cc(C(=O)O)c1, O=C(O)CCC(=O)O, c1ccccc1P(c2ccccc2)c3ccccc3 } | 0.3428 : 0.5993 : 0.0246 : 0.0246 : 0.0087 | 134.1
Boran Hao, 2022 | poly(CHR-ac) | 1 | { C#Cc1cccc(N2COc3cc(O)c4c(=O)cc(-c5ccccc5)oc4c3C2)c1 } | 1 | 248
| CHR-ac/BA-a | 2 | { C#Cc1cccc(N2COc3cc(O)c4c(=O)cc(-c5ccccc5)oc4c3C2)c1, CC(C)(c1ccc(OCC2CN(c3ccccc3)CO2)cc1)c1ccc(OCC2CN(c3ccccc3)CO2)cc1 } | 0.5 : 0.5 | 221
| CHR-ac/DGEBA | 3 | { C#Cc1cccc(N2COc3cc(O)c4c(=O)cc(-c5ccccc5)oc4c3C2)c1, CC(C)(c1ccc(OCC2CO2)cc1)c1ccc(OCC2CO2)cc1 } | 0.5 : 0.5 | 276
| CHR-ac/DDM-BMI | 4 | { C#Cc1cccc(N2COc3cc(O)c4c(=O)cc(-c5ccccc5)oc4c3C2)c1, O=C1C=CC(=O)N1c1ccc(Cc2ccc(N3C(=O)C=CC3=O)cc2)cc1 } | 0.5 : 0.5 | 315
Ortega et al., 2008 | DEGDMA-0wt%+PEGDMA550-0wt%+PEGDMA750-0wt% | 1 | { C=CC(=O)OC(C)(C)C, COC(OC)(C(=O)c1ccccc1)c1ccccc1 } | 0.995024 : 0.004976 | 63.7
| DEGDMA-2wt% | 2 | { C=C(C)C(=O)OCCOCCOC(=O)C(=C)C, C=CC(=O)OC(C)(C)C, COC(OC)(C(=O)c1ccccc1)c1ccccc1 } | 0.010628 : 0.984349 : 0.005023 | 63.8
| DEGDMA-4wt% | 3 | { C=C(C)C(=O)OCCOCCOC(=O)C(=C)C, C=CC(=O)OC(C)(C)C, COC(OC)(C(=O)c1ccccc1)c1ccccc1 } | 0.021459 : 0.973471 : 0.005071 | 64.7
| DEGDMA-20wt% | 5 | { C=C(C)C(=O)OCCOCCOC(=O)C(=C)C, C=CC(=O)OC(C)(C)C, COC(OC)(C(=O)c1ccccc1)c1ccccc1 } | 0.116169 : 0.878340 : 0.005491 | 87.7
| DEGDMA-40wt% | 6 | { C=C(C)C(=O)OCCOCCOC(=O)C(=C)C, C=CC(=O)OC(C)(C)C, COC(OC)(C(=O)c1ccccc1)c1ccccc1 } | 0.259137 : 0.734739 : 0.006124 | 123.4
| DEGDMA-85wt% | 7 | { C=C(C)C(=O)OCCOCCOC(=O)C(=C)C, C=CC(=O)OC(C)(C)C, COC(OC)(C(=O)c1ccccc1)c1ccccc1 } | 0.743667 : 0.248063 : 0.008270 | 140
| DEGDMA-100wt% | 8 | { C=C(C)C(=O)OCCOCCOC(=O)C(=C)C, COC(OC)(C(=O)c1ccccc1)c1ccccc1 } | 0.990636 : 0.009364 | 140
| PEGDMA550-2wt% | 10 | { C=C(C)C(=O)OCCOCCOCCOCCOCCOCCOCCOCCOCCOC(=O)C(=C)C, C=CC(=O)OC(C)(C)C, COC(OC)(C(=O)c1ccccc1)c1ccccc1 } | 0.004704 : 0.990243 : 0.005053 | 65.3
| PEGDMA550-4wt% | 11 | { C=C(C)C(=O)OCCOCCOCCOCCOCCOCCOCCOCCOCCOC(=O)C(=C)C, C=CC(=O)OC(C)(C)C, COC(OC)(C(=O)c1ccccc1)c1ccccc1 } | 0.009556 : 0.985311 : 0.005133 | 65.2
| PEGDMA550-10wt% | 12 | { C=C(C)C(=O)OCCOCCOCCOCCOCCOCCOCCOCCOCCOC(=O)C(=C)C, C=CC(=O)OC(C)(C)C, COC(OC)(C(=O)c1ccccc1)c1ccccc1 } | 0.025075 : 0.969538 : 0.005387 | 57.3
| PEGDMA550-20wt% | 13 | { C=C(C)C(=O)OCCOCCOCCOCCOCCOCCOCCOCCOCCOC(=O)C(=C)C, C=CC(=O)OC(C)(C)C, COC(OC)(C(=O)c1ccccc1)c1ccccc1 } | 0.054669 : 0.939459 : 0.005873 | 49.9
| PEGDMA550-40wt% | 14 | { C=C(C)C(=O)OCCOCCOCCOCCOCCOCCOCCOCCOCCOC(=O)C(=C)C, C=CC(=O)OC(C)(C)C, COC(OC)(C(=O)c1ccccc1)c1ccccc1 } | 0.133370 : 0.859467 : 0.007163 | 45.1
| PEGDMA550-85wt% | 15 | { C=C(C)C(=O)OCCOCCOCCOCCOCCOCCOCCOCCOCCOC(=O)C(=C)C, C=CC(=O)OC(C)(C)C, COC(OC)(C(=O)c1ccccc1)c1ccccc1 } | 0.560720 : 0.425107 : 0.014173 | 33.3
| PEGDMA550-100wt% | 16 | { C=C(C)C(=O)OCCOCCOCCOCCOCCOCCOCCOCCOCCOC(=O)C(=C)C, COC(OC)(C(=O)c1ccccc1)c1ccccc1 } | 0.978968 : 0.021032 | 19.8
| PEGDMA750-2wt% | 18 | { C=C(C)C(=O)OCCOCCOCCOCCOCCOCCOCCOCCOCCOCCOCCOCCOCCOCCOC(=O)C(=C)C, C=CC(=O)OC(C)(C)C, COC(OC)(C(=O)c1ccccc1)c1ccccc1 } | 0.003364 : 0.991576 : 0.005060 | 58.7
| PEGDMA750-4wt% | 19 | { C=C(C)C(=O)OCCOCCOCCOCCOCCOCCOCCOCCOCCOCCOCCOCCOCCOCCOC(=O)C(=C)C, C=CC(=O)OC(C)(C)C, COC(OC)(C(=O)c1ccccc1)c1ccccc1 } | 0.006844 : 0.988009 : 0.005147 | 54.4
| PEGDMA750-10wt% | 20 | { C=C(C)C(=O)OCCOCCOCCOCCOCCOCCOCCOCCOCCOCCOCCOCCOCCOCCOC(=O)C(=C)C, C=CC(=O)OC(C)(C)C, COC(OC)(C(=O)c1ccccc1)c1ccccc1 } | 0.018040 : 0.976534 : 0.005426 | 50
| PEGDMA750-20wt% | 21 | { C=C(C)C(=O)OCCOCCOCCOCCOCCOCCOCCOCCOCCOCCOCCOCCOCCOCCOC(=O)C(=C)C, C=CC(=O)OC(C)(C)C, COC(OC)(C(=O)c1ccccc1)c1ccccc1 } | 0.039668 : 0.954366 : 0.005966 | 38.7
| PEGDMA750-40wt% | 22 | { C=C(C)C(=O)OCCOCCOCCOCCOCCOCCOCCOCCOCCOCCOCCOCCOCCOCCOC(=O)C(=C)C, C=CC(=O)OC(C)(C)C, COC(OC)(C(=O)c1ccccc1)c1ccccc1 } | 0.099037 : 0.893516 : 0.007447 | 23.2
| PEGDMA750-85wt% | 23 | { C=C(C)C(=O)OCCOCCOCCOCCOCCOCCOCCOCCOCCOCCOCCOCCOCCOCCOC(=O)C(=C)C, C=CC(=O)OC(C)(C)C, COC(OC)(C(=O)c1ccccc1)c1ccccc1 } | 0.476917 : 0.506206 : 0.016876 | -7.5
| PEGDMA750-100wt% | 24 | { C=C(C)C(=O)OCCOCCOCCOCCOCCOCCOCCOCCOCCOCCOCCOCCOCCOCCOC(=O)C(=C)C, COC(OC)(C(=O)c1ccccc1)c1ccccc1 } | 0.970800 : 0.029200 | -22
David L. Safranskia,Ken Gall, 2008 | MMA + PEGDMA550 + DMPA | 1 | {C=C(C)C(=O)OC , C=C(C)C(=O)OCCOCCOCCOCCOCCOCCOCCOCCOCCOC(=O)C(=C)C , COC(OC)(C(=O)c1ccccc1)c1ccccc1} | 0.89745 : 0.09972 : 0.00284 | 91.3
| MA + PEGDMA550 + DMPA | 2 | {C=CC(=O)OC , C=C(C)C(=O)OCCOCCOCCOCCOCCOCCOCCOCCOCCOC(=O)C(=C)C , COC(OC)(C(=O)c1ccccc1)c1ccccc1} | 0.89767 : 0.09974 : 0.00259 | 23.5
| BA + PEGDMA550 + DMPA | 3 | {C=CC(=O)OCCCC , C=C(C)C(=O)OCCOCCOCCOCCOCCOCCOCCOCCOCCOC(=O)C(=C)C , COC(OC)(C(=O)c1ccccc1)c1ccccc1} | 0.89700 : 0.09967 : 0.00333 | 15
| tBA + PEGDMA550 + DMPA | 4 | {C=CC(=O)OC(C)(C)C , C=C(C)C(=O)OCCOCCOCCOCCOCCOCCOCCOCCOCCOC(=O)C(=C)C , COC(OC)(C(=O)c1ccccc1)c1ccccc1} | 0.89700 : 0.09967 : 0.00333 | 40.5
| tBMA + PEGDMA550 + DMPA | 5 | {C=C(C)C(=O)OC(C)(C)C , C=C(C)C(=O)OCCOCCOCCOCCOCCOCCOCCOCCOCCOC(=O)C(=C)C , COC(OC)(C(=O)c1ccccc1)c1ccccc1} | 0.89678 : 0.09964 : 0.00357 | 89.5
| EEM + PEGDMA550 + DMPA | 6 | {CCOCCOC(=O)C(=C)C , C=C(C)C(=O)OCCOCCOCCOCCOCCOCCOCCOCCOCCOC(=O)C(=C)C , COC(OC)(C(=O)c1ccccc1)c1ccccc1} | 0.89653 : 0.09961 : 0.00385 | 19.5
| IMA + PEGDMA550 + DMPA | 7 | {CC1(C)C2CCC1(C(C2)OC(=O)C(=C)C)C , C=C(C)C(=O)OCCOCCOCCOCCOCCOCCOCCOCCOCCOC(=O)C(=C)C , COC(OC)(C(=O)c1ccccc1)c1ccccc1} | 0.89552 : 0.09950 : 0.00498 | 112
| 2EHM + PEGDMA550 + DMPA | 8 | {C=C(C)C(=O)OCC(CC)CCCC , C=C(C)C(=O)OCCOCCOCCOCCOCCOCCOCCOCCOCCOC(=O)C(=C)C , COC(OC)(C(=O)c1ccccc1)c1ccccc1} | 0.89590 : 0.09954 : 0.00456 | 20.5
| BZA + PEGDMA550 + DMPA | 9 | {C=CC(=O)OCc1ccccc1 , C=C(C)C(=O)OCCOCCOCCOCCOCCOCCOCCOCCOCCOC(=O)C(=C)C , COC(OC)(C(=O)c1ccccc1)c1ccccc1} | 0.89647 : 0.09961 : 0.00393 | 23
| IA + PEGDMA550 + DMPA | 10 | {C=CC(=O)OCC(C)CCCCCCC , C=C(C)C(=O)OCCOCCOCCOCCOCCOCCOCCOCCOCCOC(=O)C(=C)C , COC(OC)(C(=O)c1ccccc1)c1ccccc1} | 0.89568 : 0.09952 : 0.00480 | 23.5
| BMA + PEGDMA550 + DMPA | 11 | {C=C(C)C(=O)OCc1ccccc1 , C=C(C)C(=O)OCCOCCOCCOCCOCCOCCOCCOCCOCCOC(=O)C(=C)C , COC(OC)(C(=O)c1ccccc1)c1ccccc1} | 0.89625 : 0.09958 : 0.00417 | 68
| EGPEM + PEGDMA550 + DMPA | 12 | {C=C(C)C(=O)OCCOc1ccccc1 , C=C(C)C(=O)OCCOCCOCCOCCOCCOCCOCCOCCOCCOC(=O)C(=C)C , COC(OC)(C(=O)c1ccccc1)c1ccccc1} | 0.89577 : 0.09953 : 0.00470 | 40.5
| PPGA + PEGDMA550 + DMPA | 13 | {C=CC(=O)OCC(C)OCC(C)OCC(C)OCC(C)OCC(C)OCC(C)OCC(C)OCC(C)O , C=C(C)C(=O)OCCOCCOCCOCCOCCOCCOCCOCCOCCOC(=O)C(=C)C , COC(OC)(C(=O)c1ccccc1)c1ccccc1} | 0.89044 : 0.09894 : 0.01062 | 29
| PEGPEA236 + PEGDMA550 + DMPA | 14 | {C=CC(=O)OCCOCCOc1ccccc1 , C=C(C)C(=O)OCCOCCOCCOCCOCCOCCOCCOCCOCCOC(=O)C(=C)C , COC(OC)(C(=O)c1ccccc1)c1ccccc1} | 0.89531 : 0.09948 : 0.00522 | 10.5
| PEGPEA280 + PEGDMA550 + DMPA | 15 | {C=CC(=O)OCCOCCOCCOc1ccccc1 , C=C(C)C(=O)OCCOCCOCCOCCOCCOCCOCCOCCOCCOC(=O)C(=C)C , COC(OC)(C(=O)c1ccccc1)c1ccccc1} | 0.89462 : 0.09940 : 0.00598 | 3.5
| PEGPEA324 + PEGDMA550 + DMPA | 16 | {C=CC(=O)OCCOCCOCCOCCOc1ccccc1 , C=C(C)C(=O)OCCOCCOCCOCCOCCOCCOCCOCCOCCOC(=O)C(=C)C , COC(OC)(C(=O)c1ccccc1)c1ccccc1} | 0.89393 : 0.09933 : 0.00675 | 9.5
| tBA + BPA1700 + DMPA | 17 | {C=CC(=O)OC(C)(C)C , C=C(C)C(=O)OCCOCCOCCOCCOCCOCCOCCOCCOCCOCCOCCOCCOCCOCCOCCOc1ccc(C(C)(C)c2ccc(OCCOCCOCCOCCOCCOCCOCCOCCOCCOCCOCCOCCOCCOCCOCCOC(=O)C(=C)C)cc2)cc1 , COC(OC)(C(=O)c1ccccc1)c1ccccc1} | 0.89499 : 0.09944 : 0.00556 | -2.75
| tBA + BPA540 + DMPA | 18 | {C=CC(=O)OC(C)(C)C , C=C(C)C(=O)OCCOCCOc1ccc(C(C)(C)c2ccc(OCCOCCOC(=O)C(=C)C)cc2)cc1 , COC(OC)(C(=O)c1ccccc1)c1ccccc1} | 0.89702 : 0.09967 : 0.00331 | 70.5
| tBA + BPA688 + DMPA | 19 | {C=CC(=O)OC(C)(C)C , C=C(C)C(=O)OCCOCCOCCOCCOc1ccc(C(C)(C)c2ccc(OCCOCCOCCOC(=O)C(=C)C)cc2)cc1 , COC(OC)(C(=O)c1ccccc1)c1ccccc1} | 0.89676 : 0.09964 : 0.00360 | 43.5
| tBA + BPA512 + DMPA | 20 | {C=CC(=O)OC(C)(C)C , C=C(C)C(=O)OCCOCCOc1ccc(C(C)(C)c2ccc(OCCOC(=O)C(=C)C)cc2)cc1 , COC(OC)(C(=O)c1ccccc1)c1ccccc1} | 0.89707 : 0.09967 : 0.00325 | 64.5
| tBA + BPA468 + DMPA | 21 | {C=CC(=O)OC(C)(C)C , C=C(C)C(=O)OCCOc1ccc(C(C)(C)c2ccc(OCCOC(=O)C(=C)C)cc2)cc1 , COC(OC)(C(=O)c1ccccc1)c1ccccc1} | 0.89715 : 0.09968 : 0.00317 | 59.5
| tBA + NGPDA + DMPA | 22 | {C=CC(=O)OC(C)(C)C , C=CC(=O)OCCCOCC(C)(C)COCCCOC(=O)C=C , COC(OC)(C(=O)c1ccccc1)c1ccccc1} | 0.89739 : 0.09971 : 0.00290 | 62.5
| tBA + HEXDA + DMPA | 23 | {C=CC(=O)OC(C)(C)C , C=CC(=O)OCCCCCCOC(=O)C=C , COC(OC)(C(=O)c1ccccc1)c1ccccc1} | 0.89757 : 0.09973 : 0.00270 | 68.5
| tBA + PETA + DMPA | 25 | {C=CC(=O)OC(C)(C)C , C=CC(=O)OCC(CO)(COC(=O)C=C)COC(=O)C=C , COC(OC)(C(=O)c1ccccc1)c1ccccc1} | 0.89745 : 0.09972 : 0.00284 | 98
| tBA + TETA428 + DMPA | 26 | {C=CC(=O)OC(C)(C)C , CCC(COCCOC(=O)C=C)(COCCOC(=O)C=C)COCCOC(=O)C=C , COC(OC)(C(=O)c1ccccc1)c1ccccc1} | 0.89722 : 0.09969 : 0.00309 | 83
| tBA + TETA604 + DMPA | 27 | {C=CC(=O)OC(C)(C)C , CCC(COCCOCCOC(=O)C=C)(COCCOCCOC(=O)C=C)COCCOCCOCCOC(=O)C=C , COC(OC)(C(=O)c1ccccc1)c1ccccc1} | 0.89691 : 0.09966 : 0.00343 | 55
| tBA + TETA912 + DMPA | 28 | {C=CC(=O)OC(C)(C)C , CCC(COCCOCCOCCOCCOC(=O)C=C)(COCCOCCOCCOCCOCCOC(=O)C=C)COCCOCCOCCOCCOCCOC(=O)C=C , COC(OC)(C(=O)c1ccccc1)c1ccccc1} | 0.89637 : 0.09960 : 0.00403 | 24.5
| tBA + TPTA + DMPA | 29 | {C=CC(=O)OC(C)(C)C , CCC(COCC(C)OCC(C)OC(=O)C=C)(COCC(C)OCC(C)OC(=O)C=C)COCC(C)OCC(C)OC(=O)C=C , COC(OC)(C(=O)c1ccccc1)c1ccccc1} | 0.89684 : 0.09965 : 0.00351 | 58
| tBA + GPTA + DMPA | 30 | {C=CC(=O)OC(C)(C)C , C=CC(=O)OCC(C)OCC(COCC(C)OC(=O)C=C)OCC(C)OC(=O)C=C , COC(OC)(C(=O)c1ccccc1)c1ccccc1} | 0.89722 : 0.09969 : 0.00309 | 69.5
| tBA + DTTA + DMPA | 31 | {C=CC(=O)OC(C)(C)C , C=CC(=O)OCC(CC)(COCC(CC)(COC(=O)C=C)COC(=O)C=C)COC(=O)C=C , COC(OC)(C(=O)c1ccccc1)c1ccccc1} | 0.89715 : 0.09968 : 0.00317 | 92
| tBA + DPPHA + DMPA | 32 | {C=CC(=O)OC(C)(C)C , C=CC(=O)OCC(CO)(COCC(COC(=O)C=C)(COC(=O)C=C)COC(=O)C=C)COC(=O)C=C , COC(OC)(C(=O)c1ccccc1)c1ccccc1} | 0.89705 : 0.09967 : 0.00328 | 74
| BMA87.2-PEGDMA55012.8-DMPA | 33 | {C=C(C)C(=O)OCc1ccccc1 , C=C(C)C(=O)OCCOCCOCCOCCOCCOCCOCCOCCOCCOC(=O)C(=C)C , COC(OC)(C(=O)c1ccccc1)c1ccccc1} | 0.86819 : 0.12744 : 0.00437 | 59.75
| BMA50-PEGDMA55050-DMPA | 34 | {C=C(C)C(=O)OCc1ccccc1 , C=C(C)C(=O)OCCOCCOCCOCCOCCOCCOCCOCCOCCOC(=O)C(=C)C , COC(OC)(C(=O)c1ccccc1)c1ccccc1} | 0.49647 : 0.49647 : 0.00707 | 33.59
| tBA87.2-PEGDMA55012.8-DMPA | 35 | {C=CC(=O)OC(C)(C)C , C=C(C)C(=O)OCCOCCOCCOCCOCCOCCOCCOCCOCCOC(=O)C(=C)C , COC(OC)(C(=O)c1ccccc1)c1ccccc1} | 0.86890 : 0.12754 : 0.00356 | 43.1
| tBA50-PEGDMA55050-DMPA | 36 | {C=CC(=O)OC(C)(C)C , C=C(C)C(=O)OCCOCCOCCOCCOCCOCCOCCOCCOCCOC(=O)C(=C)C , COC(OC)(C(=O)c1ccccc1)c1ccccc1} | 0.49670 : 0.49670 : 0.00660 | 27.56
| EEM87.2-PEGDMA55012.8-DMPA | 37 | {CCOCCOC(=O)C(=C)C , C=C(C)C(=O)OCCOCCOCCOCCOCCOCCOCCOCCOCCOC(=O)C(=C)C , COC(OC)(C(=O)c1ccccc1)c1ccccc1} | 0.86845 : 0.12748 : 0.00407 | 25.55
| EEM50-PEGDMA55050-DMPA | 38 | {CCOCCOC(=O)C(=C)C , C=C(C)C(=O)OCCOCCOCCOCCOCCOCCOCCOCCOCCOC(=O)C(=C)C , COC(OC)(C(=O)c1ccccc1)c1ccccc1} | 0.49655 : 0.49655 : 0.00689 | 21.62
| EGPEM87.2-PEGDMA55012.8-DMPA | 39 | {C=C(C)C(=O)OCCOc1ccccc1 , C=C(C)C(=O)OCCOCCOCCOCCOCCOCCOCCOCCOCCOC(=O)C(=C)C , COC(OC)(C(=O)c1ccccc1)c1ccccc1} | 0.86774 : 0.12738 : 0.00488 | 48.15
| BZA87.2-PEGDMA55012.8-DMPA | 40 | {C=CC(=O)OCc1ccccc1 , C=C(C)C(=O)OCCOCCOCCOCCOCCOCCOCCOCCOCCOC(=O)C(=C)C , COC(OC)(C(=O)c1ccccc1)c1ccccc1} | 0.86839 : 0.12747 : 0.00414 | 23.02
Zheng et al. 2026 ToughThermal-Step-Responsive… | SPU-0.25 | 1 | { O=C(OCCCCCCO)OCCCCCCOC(=O)OCCCCCCOC(=O)OCCCCCCOC(=O)OCCCCCCOC(=O)OCCCCCCOC(=O)OCCCCCCOC(=O)OCCCCCCOC(=O)OCCCCCCOC(=O)OCCCCCCOC(=O)OCCCCCCOC(=O)OCCCCCCOC(=O)OCCCCCCOC(=O)OCCCCCCO, O=C=NC1CCC(CC2CCC(N=C=O)CC2)CC1, OCc1cccc(CO)n1, Nc1ccc(SSc2ccc(N)cc2)cc1, CCCCCCCCCCCC(=O)O[Sn](CCCC)(CCCC)OC(=O)CCCCCCCCCCC, O=S(=O)([O-])C(F)(F)F.O=S(=O)([O-])C(F)(F)F.[Zn+2] } | 0.24248675 : 0.48312720 : 0.12078180 : 0.12078180 : 0.00262700 : 0.03019545 | -17
Luo et al., 2024 Triple-shape memory… | P-pea (cured) | 1 | { CC(COCC(C)N1COc2ccccc2C1)OCC(C)OCC(C)N1COc2ccccc2C1 } | 1 | 237
| P-fa (cured) | 2 | { c1coc(CN2COc3ccccc3C2)c1 } | 1 | 333.7
| PBz5-1 (P-pea:P-fa = 5:1) | 3 | { CC(COCC(C)N1COc2ccccc2C1)OCC(C)OCC(C)N1COc2ccccc2C1, c1coc(CN2COc3ccccc3C2)c1 } | 0.83333 : 0.16667 | 236.3
| PBz5-2 (P-pea:P-fa = 5:2) | 4 | { CC(COCC(C)N1COc2ccccc2C1)OCC(C)OCC(C)N1COc2ccccc2C1, c1coc(CN2COc3ccccc3C2)c1 } | 0.71429 : 0.28571 | 251.9
| PBz5-3 (P-pea:P-fa = 5:3) | 5 | { CC(COCC(C)N1COc2ccccc2C1)OCC(C)OCC(C)N1COc2ccccc2C1, c1coc(CN2COc3ccccc3C2)c1 } | 0.62500 : 0.37500 | 203.6
| PBz5-4 (P-pea:P-fa = 5:4) | 6 | { CC(COCC(C)N1COc2ccccc2C1)OCC(C)OCC(C)N1COc2ccccc2C1, c1coc(CN2COc3ccccc3C2)c1 } | 0.55556 : 0.44444 | 234.5
| PBz5-5 (P-pea:P-fa = 5:5) | 7 | { CC(COCC(C)N1COc2ccccc2C1)OCC(C)OCC(C)N1COc2ccccc2C1, c1coc(CN2COc3ccccc3C2)c1 } | 0.50000 : 0.50000 | 259.5
| MWCNT(4 wt%)/PBz5-2 | 8 | { CC(COCC(C)N1COc2ccccc2C1)OCC(C)OCC(C)N1COc2ccccc2C1, c1coc(CN2COc3ccccc3C2)c1, c1cc2ccc3ccc4ccc5ccc6ccc1c7c2c3c4c5c67 } | 0.67605 : 0.27042 : 0.05353 | 176
| MWCNT(6 wt%)/PBz5-2 | 9 | { CC(COCC(C)N1COc2ccccc2C1)OCC(C)OCC(C)N1COc2ccccc2C1, c1coc(CN2COc3ccccc3C2)c1, c1cc2ccc3ccc4ccc5ccc6ccc1c7c2c3c4c5c67 } | 0.65734 : 0.26294 : 0.07973 | 148.6
| MWCNT(8 wt%)/PBz5-2 | 10 | { CC(COCC(C)N1COc2ccccc2C1)OCC(C)OCC(C)N1COc2ccccc2C1, c1coc(CN2COc3ccccc3C2)c1, c1cc2ccc3ccc4ccc5ccc6ccc1c7c2c3c4c5c67 } | 0.63888 : 0.25555 : 0.10556 | 164.5
| MWCNT(10 wt%)/PBz5-2 | 11 | { CC(COCC(C)N1COc2ccccc2C1)OCC(C)OCC(C)N1COc2ccccc2C1, c1coc(CN2COc3ccccc3C2)c1, c1cc2ccc3ccc4ccc5ccc6ccc1c7c2c3c4c5c67 } | 0.62068 : 0.24827 : 0.13105 | 146.6
Li et al., 2024 4D printed… | BMIP-1 | 1 | { O=C1N(c2ccc(Cc3ccc(N4C(=O)C=CC4=O)cc3)cc2)C(=O)C=C1, C=CCOc1ccc(SSc2ccc(OCC=C)cc2)cc1, C=CN1CCCC1=O, Cc1cc(C)c(C(=O)P(=O)(c2ccccc2)c2ccccc2)c(C)c1 } | 0.19401 : 0.19401 : 0.58202 : 0.02996 | 187.4
| BMIP-2 | 2 | { O=C1N(c2ccc(Cc3ccc(N4C(=O)C=CC4=O)cc3)cc2)C(=O)C=C1, C=CCOc1ccc(SSc2ccc(OCC=C)cc2)cc1, C=CN1CCCC1=O, Cc1cc(C)c(C(=O)P(=O)(c2ccccc2)c2ccccc2)c(C)c1 } | 0.17659 : 0.17659 : 0.61807 : 0.02875 | 182.8
| BMIP-3 | 3 | { O=C1N(c2ccc(Cc3ccc(N4C(=O)C=CC4=O)cc3)cc2)C(=O)C=C1, C=CCOc1ccc(SSc2ccc(OCC=C)cc2)cc1, C=CN1CCCC1=O, Cc1cc(C)c(C(=O)P(=O)(c2ccccc2)c2ccccc2)c(C)c1 } | 0.16204 : 0.16204 : 0.64817 : 0.02775 | 178.2
Du et al. 2025 Adjustable-stiffness and programmable... |  | 1 | { C=Cc1ccccc1, C=CC(=O)OCCCC, C=Cc1ccc(C=C)cc1, O=C(OOC(=O)c1ccccc1)c1ccccc1 } | 0.810441 : 0.164640 : 0.016208 : 0.008711 | 90.3
|  | 2 | { C=Cc1ccccc1, C=CC(=O)OCCCC, C=CC(=O)OCCOCCOC(=O)C=C, O=C(OOC(=O)c1ccccc1)c1ccccc1 } | 0.810465 : 0.164645 : 0.016179 : 0.008712 | 88.1
|  | 3 | { C=Cc1ccccc1, C=CC(=O)OCCCC, C=CC(=O)OCCOCCOCCOCCOCCOCCOC(=O)C=C, O=C(OOC(=O)c1ccccc1)c1ccccc1 } | 0.810465 : 0.164645 : 0.016179 : 0.008712 | 81.2
Hu et al.,2024 An end-capping… | A0/B0 | 1 | { CC(C)(c1ccc(Oc2ccc(C#N)c(C#N)c2)cc1)c1ccc(Oc2ccc(C#N)c(C#N)c2)cc1, Nc1cccc(Oc2ccc(S(=O)(=O)c3ccc(Oc4cccc(N)c4)cc3)cc2)c1 } | 0.94475 : 0.05525 | 436
| A0.5 | 2 | { CC(C)(c1ccc(Oc2ccc(C#N)c(C#N)c2)cc1)c1ccc(Oc2ccc(C#N)c(C#N)c2)cc1, N#Cc1ccc(Oc2ccc(-c3ccccc3)cc2)c(C#N)c1, Nc1cccc(Oc2ccc(S(=O)(=O)c3ccc(Oc4cccc(N)c4)cc3)cc2)c1 } | 0.63431 : 0.31716 : 0.04853 | 364
| A1 | 3 | { CC(C)(c1ccc(Oc2ccc(C#N)c(C#N)c2)cc1)c1ccc(Oc2ccc(C#N)c(C#N)c2)cc1, N#Cc1ccc(Oc2ccc(-c3ccccc3)cc2)c(C#N)c1, Nc1cccc(Oc2ccc(S(=O)(=O)c3ccc(Oc4cccc(N)c4)cc3)cc2)c1 } | 0.47743 : 0.47743 : 0.04513 | 355
| A1.5 | 4 | { CC(C)(c1ccc(Oc2ccc(C#N)c(C#N)c2)cc1)c1ccc(Oc2ccc(C#N)c(C#N)c2)cc1, N#Cc1ccc(Oc2ccc(-c3ccccc3)cc2)c(C#N)c1, Nc1cccc(Oc2ccc(S(=O)(=O)c3ccc(Oc4cccc(N)c4)cc3)cc2)c1 } | 0.38277 : 0.57415 : 0.04309 | 322
| A2 | 5 | { CC(C)(c1ccc(Oc2ccc(C#N)c(C#N)c2)cc1)c1ccc(Oc2ccc(C#N)c(C#N)c2)cc1, N#Cc1ccc(Oc2ccc(-c3ccccc3)cc2)c(C#N)c1, Nc1cccc(Oc2ccc(S(=O)(=O)c3ccc(Oc4cccc(N)c4)cc3)cc2)c1 } | 0.31943 : 0.63886 : 0.04172 | 306
| B0.5 | 6 | { CC(C)(c1ccc(Oc2ccc(C#N)c(C#N)c2)cc1)c1ccc(Oc2ccc(C#N)c(C#N)c2)cc1, CC(C)(c1ccc(Oc2ccc(C#N)cc2C#N)cc1)c1ccc(Oc2ccc(C(=O)c3ccc(Oc4ccccc4)cc3)cc2)cc1, Nc1cccc(Oc2ccc(S(=O)(=O)c3ccc(Oc4cccc(N)c4)cc3)cc2)c1 } | 0.62633 : 0.31316 : 0.0605 | 353
| B1 | 7 | { CC(C)(c1ccc(Oc2ccc(C#N)c(C#N)c2)cc1)c1ccc(Oc2ccc(C#N)c(C#N)c2)cc1, CC(C)(c1ccc(Oc2ccc(C#N)cc2C#N)cc1)c1ccc(Oc2ccc(C(=O)c3ccc(Oc4ccccc4)cc3)cc2)cc1, Nc1cccc(Oc2ccc(S(=O)(=O)c3ccc(Oc4cccc(N)c4)cc3)cc2)c1 } | 0.46844 : 0.46844 : 0.06312 | 328
| B1.5 | 8 | { CC(C)(c1ccc(Oc2ccc(C#N)c(C#N)c2)cc1)c1ccc(Oc2ccc(C#N)c(C#N)c2)cc1, CC(C)(c1ccc(Oc2ccc(C#N)cc2C#N)cc1)c1ccc(Oc2ccc(C(=O)c3ccc(Oc4ccccc4)cc3)cc2)cc1, Nc1cccc(Oc2ccc(S(=O)(=O)c3ccc(Oc4cccc(N)c4)cc3)cc2)c1 } | 0.37413 : 0.56119 : 0.06468 | 276
| B2 | 9 | { CC(C)(c1ccc(Oc2ccc(C#N)c(C#N)c2)cc1)c1ccc(Oc2ccc(C#N)c(C#N)c2)cc1, CC(C)(c1ccc(Oc2ccc(C#N)cc2C#N)cc1)c1ccc(Oc2ccc(C(=O)c3ccc(Oc4ccccc4)cc3)cc2)cc1, Nc1cccc(Oc2ccc(S(=O)(=O)c3ccc(Oc4cccc(N)c4)cc3)cc2)c1 } | 0.31143 : 0.62286 : 0.06571 | 253
| C0/D0 | 10 | { CC(C)(c1ccc(Oc2ccc(C(=O)c3ccc(Oc4ccc(C(C)(C)c5ccc(Oc6ccc(C#N)cc6C#N)cc5)cc4)cc3)cc2)cc1)c1ccc(Oc2ccc(C#N)c(C#N)c2)cc1, Nc1cccc(Oc2ccc(S(=O)(=O)c3ccc(Oc4cccc(N)c4)cc3)cc2)c1 } | 0.90258 : 0.09742 | 380
| C0.5 | 11 | { CC(C)(c1ccc(Oc2ccc(C(=O)c3ccc(Oc4ccc(C(C)(C)c5ccc(Oc6ccc(C#N)cc6C#N)cc5)cc4)cc3)cc2)cc1)c1ccc(Oc2ccc(C#N)c(C#N)c2)cc1, N#Cc1ccc(Oc2ccc(-c3ccccc3)cc2)c(C#N)c1, Nc1cccc(Oc2ccc(S(=O)(=O)c3ccc(Oc4cccc(N)c4)cc3)cc2)c1 } | 0.61502 : 0.30751 : 0.07747 | 328
| C1 | 12 | { CC(C)(c1ccc(Oc2ccc(C(=O)c3ccc(Oc4ccc(C(C)(C)c5ccc(Oc6ccc(C#N)cc6C#N)cc5)cc4)cc3)cc2)cc1)c1ccc(Oc2ccc(C#N)c(C#N)c2)cc1, N#Cc1ccc(Oc2ccc(-c3ccccc3)cc2)c(C#N)c1, Nc1cccc(Oc2ccc(S(=O)(=O)c3ccc(Oc4cccc(N)c4)cc3)cc2)c1 } | 0.46642 : 0.46642 : 0.06716 | 308
| C1.5 | 13 | { CC(C)(c1ccc(Oc2ccc(C(=O)c3ccc(Oc4ccc(C(C)(C)c5ccc(Oc6ccc(C#N)cc6C#N)cc5)cc4)cc3)cc2)cc1)c1ccc(Oc2ccc(C#N)c(C#N)c2)cc1, N#Cc1ccc(Oc2ccc(-c3ccccc3)cc2)c(C#N)c1, Nc1cccc(Oc2ccc(S(=O)(=O)c3ccc(Oc4cccc(N)c4)cc3)cc2)c1 } | 0.37565 : 0.56348 : 0.06087 | 290
| C2 | 14 | { CC(C)(c1ccc(Oc2ccc(C(=O)c3ccc(Oc4ccc(C(C)(C)c5ccc(Oc6ccc(C#N)cc6C#N)cc5)cc4)cc3)cc2)cc1)c1ccc(Oc2ccc(C#N)c(C#N)c2)cc1, N#Cc1ccc(Oc2ccc(-c3ccccc3)cc2)c(C#N)c1, Nc1cccc(Oc2ccc(S(=O)(=O)c3ccc(Oc4cccc(N)c4)cc3)cc2)c1 } | 0.31446 : 0.62892 : 0.05662 | 275
| D0.5 | 15 | { CC(C)(c1ccc(Oc2ccc(C(=O)c3ccc(Oc4ccc(C(C)(C)c5ccc(Oc6ccc(C#N)cc6C#N)cc5)cc4)cc3)cc2)cc1)c1ccc(Oc2ccc(C#N)c(C#N)c2)cc1, CC(C)(c1ccc(Oc2ccc(C#N)cc2C#N)cc1)c1ccc(Oc2ccc(C(=O)c3ccc(Oc4ccccc4)cc3)cc2)cc1, Nc1cccc(Oc2ccc(S(=O)(=O)c3ccc(Oc4cccc(N)c4)cc3)cc2)c1 } | 0.60751 : 0.30375 : 0.08874 | 330
| D1 | 16 | { CC(C)(c1ccc(Oc2ccc(C(=O)c3ccc(Oc4ccc(C(C)(C)c5ccc(Oc6ccc(C#N)cc6C#N)cc5)cc4)cc3)cc2)cc1)c1ccc(Oc2ccc(C#N)c(C#N)c2)cc1, CC(C)(c1ccc(Oc2ccc(C#N)cc2C#N)cc1)c1ccc(Oc2ccc(C(=O)c3ccc(Oc4ccccc4)cc3)cc2)cc1, Nc1cccc(Oc2ccc(S(=O)(=O)c3ccc(Oc4cccc(N)c4)cc3)cc2)c1 } | 0.45783 : 0.45783 : 0.08434 | 318
| D1.5 | 17 | { CC(C)(c1ccc(Oc2ccc(C(=O)c3ccc(Oc4ccc(C(C)(C)c5ccc(Oc6ccc(C#N)cc6C#N)cc5)cc4)cc3)cc2)cc1)c1ccc(Oc2ccc(C#N)c(C#N)c2)cc1, CC(C)(c1ccc(Oc2ccc(C#N)cc2C#N)cc1)c1ccc(Oc2ccc(C(=O)c3ccc(Oc4ccccc4)cc3)cc2)cc1, Nc1cccc(Oc2ccc(S(=O)(=O)c3ccc(Oc4cccc(N)c4)cc3)cc2)c1 } | 0.36733 : 0.55100 : 0.08167 | 292
| D2 | 18 | { CC(C)(c1ccc(Oc2ccc(C(=O)c3ccc(Oc4ccc(C(C)(C)c5ccc(Oc6ccc(C#N)cc6C#N)cc5)cc4)cc3)cc2)cc1)c1ccc(Oc2ccc(C#N)c(C#N)c2)cc1, CC(C)(c1ccc(Oc2ccc(C#N)cc2C#N)cc1)c1ccc(Oc2ccc(C(=O)c3ccc(Oc4ccccc4)cc3)cc2)cc1, Nc1cccc(Oc2ccc(S(=O)(=O)c3ccc(Oc4cccc(N)c4)cc3)cc2)c1 } | 0.30670 : 0.61341 : 0.07989 | 264
Xia et al.,2024 Harnessing the power… |  | 1 | { C=CC(=O)OCCCOc1ccc(C(=O)Oc2ccc(C)c(OC(=O)c3ccc(OCCCOC(=O)C=C)cc3)c2)cc1, O=C(CCS)OCCC(COC(=O)CCS)(COC(=O)CCS)OC(=O)CCS, CC(C)(O)C(=O)c1ccc(OCCO)cc1, C1CCOC1, CCN(CC)CC } | 0.2776743 : 0.1204061 : 0.0200425 : 0.5816633 : 0.0002138 | 47.68
Hu et al., 2025 Self-Sensing shape… | SMBPF-1 | 1 | { Oc1ccc(Oc2ccc(O)cc2)cc1, C=O, OB(O)O } | 0.26222 : 0.52589 : 0.21190 | 79
| SMBPF-2 | 2 | { Oc1ccc(Oc2ccc(O)cc2)cc1, C=O, OB(O)O } | 0.25938 : 0.52019 : 0.22043 | 89
| SMBPF-3 | 3 | { Oc1ccc(Oc2ccc(O)cc2)cc1, C=O, OB(O)O } | 0.25769 : 0.51681 : 0.22551 | 95
Xiao et al., 2015 Shape-Memory Polymers with Adjustable… | TP0 | 1 | { O=C1OC(=O)c2cc(C(c3ccc4c(c3)C(=O)OC4=O)(C(F)(F)F)C(F)(F)F)ccc21, Nc1ccc(Oc2ccc(N)cc2)cc1 } | 0.5 : 0.5 | 316
| TP1 | 2 | { O=C1OC(=O)c2cc(C(c3ccc4c(c3)C(=O)OC4=O)(C(F)(F)F)C(F)(F)F)ccc21, Nc1ccc(Oc2ccc(N)cc2)cc1 } | 0.50378 : 0.49622 | 314
| TP2 | 3 | { O=C1OC(=O)c2cc(C(c3ccc4c(c3)C(=O)OC4=O)(C(F)(F)F)C(F)(F)F)ccc21, Nc1ccc(Oc2ccc(N)cc2)cc1 } | 0.50955 : 0.49045 | 311
| TP3 | 4 | { O=C1OC(=O)c2cc(C(c3ccc4c(c3)C(=O)OC4=O)(C(F)(F)F)C(F)(F)F)ccc21, Nc1ccc(Oc2ccc(N)cc2)cc1 } | 0.51546 : 0.48454 | 304
| TP4 | 5 | { O=C1OC(=O)c2cc(C(c3ccc4c(c3)C(=O)OC4=O)(C(F)(F)F)C(F)(F)F)ccc21, Nc1ccc(Oc2ccc(N)cc2)cc1 } | 0.51948 : 0.48052 | 299
| TS1 (TAP = 1%) | 6 | { O=C1OC(=O)c2cc(C(c3ccc4c(c3)C(=O)OC4=O)(C(F)(F)F)C(F)(F)F)ccc21, Nc1ccc(Oc2ccc(N)cc2)cc1, Nc1ccc(N(c2ccc(N)cc2)c2ccc(N)cc2)cc1 } | 0.50083 : 0.49583 : 0.00334 | 322
| TS2 (TAP = 2.5%) | 7 | { O=C1OC(=O)c2cc(C(c3ccc4c(c3)C(=O)OC4=O)(C(F)(F)F)C(F)(F)F)ccc21, Nc1ccc(Oc2ccc(N)cc2)cc1, Nc1ccc(N(c2ccc(N)cc2)c2ccc(N)cc2)cc1 } | 0.50209 : 0.48954 : 0.00837 | 323
| TS3 (TAP = 4%) | 8 | { O=C1OC(=O)c2cc(C(c3ccc4c(c3)C(=O)OC4=O)(C(F)(F)F)C(F)(F)F)ccc21, Nc1ccc(Oc2ccc(N)cc2)cc1, Nc1ccc(N(c2ccc(N)cc2)c2ccc(N)cc2)cc1 } | 0.50336 : 0.48322 : 0.01342 | 322
| TS4 (TAP = 5%) | 9 | { O=C1OC(=O)c2cc(C(c3ccc4c(c3)C(=O)OC4=O)(C(F)(F)F)C(F)(F)F)ccc21, Nc1ccc(Oc2ccc(N)cc2)cc1, Nc1ccc(N(c2ccc(N)cc2)c2ccc(N)cc2)cc1 } | 0.50420 : 0.47899 : 0.01681 | 321
Zhang et al., 2016 Triple-shape memoryeffects… | TSMP1 | 1 | { O=C1C=CC(=O)N(c2ccc(Cc3ccc(N4C(=O)C=CC4=O)cc3)cc2)C1=O, CC(N)COCC(C)OCC(C)OCC(C)OCC(C)OCC(C)OCC(C)N, CC(C)(c1ccc(OC#N)cc1)c1ccc(OC#N)cc1 } | 0.4444444 : 0.4444444 : 0.1111111 | 95
| TSMP2 | 2 | { O=C1C=CC(=O)N(c2ccc(Cc3ccc(N4C(=O)C=CC4=O)cc3)cc2)C1=O, CC(N)COCC(C)OCC(C)OCC(C)OCC(C)OCC(C)OCC(C)N, CC(C)(c1ccc(OC#N)cc1)c1ccc(OC#N)cc1 } | 0.4 : 0.4 : 0.2 | 100
| TSMP3 | 3 | { O=C1C=CC(=O)N(c2ccc(Cc3ccc(N4C(=O)C=CC4=O)cc3)cc2)C1=O, CC(N)COCC(C)OCC(C)OCC(C)OCC(C)OCC(C)OCC(C)N, CC(C)(c1ccc(OC#N)cc1)c1ccc(OC#N)cc1 } | 0.3636364 : 0.3636364 : 0.2727273 | 120
| TSMP4 | 4 | { O=C1C=CC(=O)N(c2ccc(Cc3ccc(N4C(=O)C=CC4=O)cc3)cc2)C1=O, CC(N)COCC(C)OCC(C)OCC(C)OCC(C)OCC(C)OCC(C)N, CC(C)(c1ccc(OC#N)cc1)c1ccc(OC#N)cc1 } | 0.3333333 : 0.3333333 : 0.3333333 | 123
Xiao et al., 2016 (Soft Matter) | TSMPI (BPADA/BAB transparent shape memory polyimide feed) | 1 | { CC(C)(c1ccc(Oc2ccc3c(c2)C(=O)OC3=O)cc1)c1ccc(Oc2ccc3c(c2)C(=O)OC3=O)cc1, Nc1cccc(Oc2cccc(Oc3cccc(N)c3)c2)c1 } | 0.52356 : 0.47644 | 171
Gao et al.,2018 A novel low colored… | A1 | 1 | { CC(C)(c1ccc(Oc2ccc3c(c2)C(=O)OC3=O)cc1)c1ccc(Oc2ccc3c(c2)C(=O)OC3=O)cc1, Nc1cccc(Oc2cccc(Oc3cccc(N)c3)c2)c1, Nc1ccc(Oc2ccc(-c3ccc(Oc4ccc(N)cc4)cc3)cc2)cc1 } | 0.50000 : 0.47500 : 0.02500 | 180
| A2 | 2 | { CC(C)(c1ccc(Oc2ccc3c(c2)C(=O)OC3=O)cc1)c1ccc(Oc2ccc3c(c2)C(=O)OC3=O)cc1, Nc1cccc(Oc2cccc(Oc3cccc(N)c3)c2)c1, Nc1ccc(Oc2ccc(-c3ccc(Oc4ccc(N)cc4)cc3)cc2)cc1 } | 0.50000 : 0.30000 : 0.20000 | 196
| A3 | 3 | { CC(C)(c1ccc(Oc2ccc3c(c2)C(=O)OC3=O)cc1)c1ccc(Oc2ccc3c(c2)C(=O)OC3=O)cc1, Nc1cccc(Oc2cccc(Oc3cccc(N)c3)c2)c1, Nc1ccc(Oc2ccc(-c3ccc(Oc4ccc(N)cc4)cc3)cc2)cc1 } | 0.50000 : 0.10000 : 0.40000 | 212
| A4 | 4 | { CC(C)(c1ccc(Oc2ccc3c(c2)C(=O)OC3=O)cc1)c1ccc(Oc2ccc3c(c2)C(=O)OC3=O)cc1, Nc1cccc(Oc2cccc(Oc3cccc(N)c3)c2)c1, Nc1ccc(Oc2ccc(-c3ccc(Oc4ccc(N)cc4)cc3)cc2)cc1 } | 0.50000 : 0.02500 : 0.47500 | 220
Luo et al., 2021 Multi-performance shap… | SMEP-1 | 1 | { CC(C)(c1ccc(OCC2CO2)cc1)c1ccc(OCC2CO2)cc1, Nc1ccccc1, Nc1ccc(N)cc1 } | 0.60000 : 0.35000 : 0.05000 | 118.2
| SMEP-2 | 2 | { CC(C)(c1ccc(OCC2CO2)cc1)c1ccc(OCC2CO2)cc1, Nc1ccccc1, Nc1cc(N)cc(N)c1 } | 0.60000 : 0.35000 : 0.05000 | 113.4
| SMEP-3 | 3 | { CC(C)(c1ccc(OCC2CO2)cc1)c1ccc(OCC2CO2)cc1, Nc1ccccc1, Nc1ccc(c(c1)N)-c1ccc(N)c(N)c1 } | 0.60000 : 0.35000 : 0.05000 | 107
| EP-ETBN5 | 4 | { CC(C)(c1ccc(OCC2CO2)cc1)c1ccc(OCC2CO2)cc1, Nc1ccc(N)cc1, O1CC1CC=CCCC(C#N)CC=CCC2CO2 } | 0.55000 : 0.40000 : 0.05000 | 114.8
| EP-ETBN10 | 5 | { CC(C)(c1ccc(OCC2CO2)cc1)c1ccc(OCC2CO2)cc1, Nc1ccc(N)cc1, O1CC1CC=CCCC(C#N)CC=CCC2CO2 } | 0.50000 : 0.40000 : 0.10000 | 98.1
| EP-ETBN15 | 6 | { CC(C)(c1ccc(OCC2CO2)cc1)c1ccc(OCC2CO2)cc1, Nc1ccc(N)cc1, O1CC1CC=CCCC(C#N)CC=CCC2CO2 } | 0.45000 : 0.40000 : 0.15000 | 94.1
| EP-ETBN20 | 7 | { CC(C)(c1ccc(OCC2CO2)cc1)c1ccc(OCC2CO2)cc1, Nc1ccc(N)cc1, O1CC1CC=CCCC(C#N)CC=CCC2CO2 } | 0.40000 : 0.40000 : 0.20000 | 91.9
| EP-ETBN10** | 8 | { CC(C)(c1ccc(OCC2CO2)cc1)c1ccc(OCC2CO2)cc1, Nc1ccc(N)cc1, O1CC1CC=CCCC(C#N)CC=CCC2CO2, N#CNC(=N)N } | 0.44444 : 0.35556 : 0.10000 : 0.10000 | 130.7
Huang et al., 2020 ActiveandDeformable… | CSMPI (TFDB/BPADA) | 1 | { Nc1ccc(C(F)(F)F)c(-c2ccc(N)cc2C(F)(F)F)c1, CC(C)(c1ccc(Oc2ccc3c(c2)C(=O)OC3=O)cc1)c1ccc(Oc2ccc3c(c2)C(=O)OC3=O)cc1 } | 0.48718 : 0.51282 | 230
Huang et al., 2019 Flexible and colorless… | CPI1.0 | 1 | { CC(C)(c1ccc(Oc2ccc3c(c2)C(=O)OC3=O)cc1)c1ccc(Oc2ccc3c(c2)C(=O)OC3=O)cc1, Nc1ccc(-c2ccc(N)c(C(F)(F)F)c2)c(C(F)(F)F)c1 } | 0.50000 : 0.50000 | 250
| CPI0.97 | 2 | { CC(C)(c1ccc(Oc2ccc3c(c2)C(=O)OC3=O)cc1)c1ccc(Oc2ccc3c(c2)C(=O)OC3=O)cc1, Nc1ccc(-c2ccc(N)c(C(F)(F)F)c2)c(C(F)(F)F)c1 } | 0.50761 : 0.49239 | 240
| CPI0.95 | 3 | { CC(C)(c1ccc(Oc2ccc3c(c2)C(=O)OC3=O)cc1)c1ccc(Oc2ccc3c(c2)C(=O)OC3=O)cc1, Nc1ccc(-c2ccc(N)c(C(F)(F)F)c2)c(C(F)(F)F)c1 } | 0.51282 : 0.48718 | 233
| CPI0.93 | 4 | { CC(C)(c1ccc(Oc2ccc3c(c2)C(=O)OC3=O)cc1)c1ccc(Oc2ccc3c(c2)C(=O)OC3=O)cc1, Nc1ccc(-c2ccc(N)c(C(F)(F)F)c2)c(C(F)(F)F)c1 } | 0.51813 : 0.48187 | 227
Wang et al., 2023 Rapid-actuating high-Tg… | M-SMPI (pure, baseline) | 1 | { Nc1ccc(-c2nc3ccc(N)cc3[nH]2)cc1, O=C1OC(=O)c2cc(-c3ccc4c(c3)C(=O)OC4=O)ccc21 } | 0.5:0.5 | 416
Li et al., 2023 A Tailorable Series… | DPS1 | 1 | { C=CCOc1ccc(SSc2ccc(OCC=C)cc2)cc1, O=C1C=CC(=O)N1c1ccc(Cc2ccc(N3C(=O)C=CC3=O)cc2)cc1 } | 0.5:0.5 | 195
| DPS2 | 2 | { C=CCOc1ccc(SSc2ccc(OCC=C)cc2)cc1, O=C1C=CC(=O)N1c1ccc(Cc2ccc(N3C(=O)C=CC3=O)cc2)cc1, CC(N)COCC(C)OCC(C)OCC(C)OCC(C)OCC(C)OCC(C)N } | 0.44444 : 0.44444 : 0.11111 | 114
| DPS3 | 3 | { C=CCOc1ccc(SSc2ccc(OCC=C)cc2)cc1, O=C1C=CC(=O)N1c1ccc(Cc2ccc(N3C(=O)C=CC3=O)cc2)cc1, CC(N)COCC(C)OCC(C)OCC(C)OCC(C)OCC(C)OCC(C)N } | 0.40000 : 0.40000 : 0.20000 | 82
| DPS4 | 4 | { C=CCOc1ccc(SSc2ccc(OCC=C)cc2)cc1, O=C1C=CC(=O)N1c1ccc(Cc2ccc(N3C(=O)C=CC3=O)cc2)cc1, CC(N)COCC(C)OCC(C)OCC(C)OCC(C)OCC(C)OCC(C)N } | 0.36364 : 0.36364 : 0.27273 | 52
| DPS5 | 5 | { C=CCOc1ccc(SSc2ccc(OCC=C)cc2)cc1, O=C1C=CC(=O)N1c1ccc(Cc2ccc(N3C(=O)C=CC3=O)cc2)cc1, CC(N)COCC(C)OCC(C)OCC(C)OCC(C)OCC(C)OCC(C)N } | 0.33333 : 0.33333 : 0.33333 | 42
Li et al., 2023 Programmable shape memory… | SMP1 | 1 | { O=C1C=CN(c2ccc(Cc3ccc(N4C(=O)C=CC4=O)cc3)cc2)C1=O, CC(N)COCC(C)OCC(C)OCC(C)OCC(C)OCC(C)OCC(C)N, Cc1ccc(N=C=O)cc1N=C=O } | 0.33333 : 0.33333 : 0.33333 | 176
| SMP2 | 2 | { O=C1C=CN(c2ccc(Cc3ccc(N4C(=O)C=CC4=O)cc3)cc2)C1=O, CC(N)COCC(C)OCC(C)OCC(C)OCC(C)OCC(C)OCC(C)N, Cc1ccc(N=C=O)cc1N=C=O } | 0.30769 : 0.30769 : 0.38462 | 193
| SMP3 | 3 | { O=C1C=CN(c2ccc(Cc3ccc(N4C(=O)C=CC4=O)cc3)cc2)C1=O, CC(N)COCC(C)OCC(C)OCC(C)OCC(C)OCC(C)OCC(C)N, Cc1ccc(N=C=O)cc1N=C=O } | 0.28571 : 0.28571 : 0.42857 | 204
Sharifi & Grijpma, 2012 | DLLA | 1 | { CC1OC(=O)OC(C)C(=O)1, OCCCCCCO, CCCCC(CC)C(=O)[O-].CCCCC(CC)C(=O)[O-].[Sn+2], CC(C)(O)C(=O)c1ccc(OCCO)cc1 } | 0.982141965970 : 0.005037444590 : 0.000196428393 : 0.012624161047 | 51
| DLLA(80):TMC(20) | 2 | { CC1OC(=O)OC(C)C(=O)1, O=C1OCCCO1, OCCCCCCO, CCCCC(CC)C(=O)[O-].CCCCC(CC)C(=O)[O-].[Sn+2], CC(C)(O)C(=O)c1ccc(OCCO)cc1 } | 0.778526274369 : 0.204461445794 : 0.004947180013 : 0.000196597544 : 0.011868502279 | 42
| DLLA(60):TMC(40) | 3 | { CC1OC(=O)OC(C)C(=O)1, O=C1OCCCO1, OCCCCCCO, CCCCC(CC)C(=O)[O-].CCCCC(CC)C(=O)[O-].[Sn+2], CC(C)(O)C(=O)c1ccc(OCCO)cc1 } | 0.572746410036 : 0.411353950851 : 0.004595659136 : 0.000196820072 : 0.011107159905 | 29
| DLLA(40):TMC(60) | 4 | { CC1OC(=O)OC(C)C(=O)1, O=C1OCCCO1, OCCCCCCO, CCCCC(CC)C(=O)[O-].CCCCC(CC)C(=O)[O-].[Sn+2], CC(C)(O)C(=O)c1ccc(OCCO)cc1 } | 0.387258446025 : 0.598132001875 : 0.003988966168 : 0.000197078090 : 0.010423507842 | 15.9
| DLLA(20):TMC(80) | 5 | { CC1OC(=O)OC(C)C(=O)1, O=C1OCCCO1, OCCCCCCO, CCCCC(CC)C(=O)[O-].CCCCC(CC)C(=O)[O-].[Sn+2], CC(C)(O)C(=O)c1ccc(OCCO)cc1 } | 0.189556526690 : 0.796729776243 : 0.003825963736 : 0.000197257261 : 0.009690476071 | 0.3
| TMC | 6 | { O=C1OCCCO1, OCCCCCCO, CCCCC(CC)C(=O)[O-].CCCCC(CC)C(=O)[O-].[Sn+2], CC(C)(O)C(=O)c1ccc(OCCO)cc1 } | 0.987123752703 : 0.003691372776 : 0.000197424751 : 0.008987449771 | -12.8